## Info
测试信息
2-6.xlsx
2024-10-24 15:33:54
C:\Users\磊\Desktop\2-6.xlsx
循环统计方式 | 工步默认方式
流程名称:
设备 | 单元 | 通道 | 电池批号 | 工步文件 | 开始时间 | 结束时间 | 分选文件 | 等级 | 备注
43 | 2 | 6 | 2024-09-21 14-04-52 |  | 2024-09-21 14:04:52 | 2024-10-24 15:33:29 | NULL | 0 | K-PTCDA cycle 1celgard+1GF-A 100uL

## Cycle_43_2_6
通道 | 循环序号 | 充电容量(mAh) | 放电容量(mAh) | 容量保持率(%)
6 | 1 | 0.002467509 | 0.248973 | 100
6 | 2 | 0.2317789 | 0.2413947 | 96.95615
6 | 3 | 0.2408836 | 0.2465677 | 99.03391
6 | 4 | 0.2491567 | 0.2522563 | 101.3187
6 | 5 | 0.2535477 | 0.2562012 | 102.9032
6 | 6 | 0.2568151 | 0.2605471 | 104.6487
6 | 7 | 0.2610965 | 0.2659254 | 106.8089
6 | 8 | 0.2662874 | 0.2715572 | 109.0709
6 | 9 | 0.27132 | 0.2762757 | 110.9661
6 | 10 | 0.275796 | 0.2801025 | 112.5032
6 | 11 | 0.2790866 | 0.28206 | 113.2894
6 | 12 | 0.2808598 | 0.2839903 | 114.0647
6 | 13 | 0.2825401 | 0.2853664 | 114.6174
6 | 14 | 0.2836389 | 0.2856559 | 114.7337
6 | 15 | 0.2838771 | 0.2864687 | 115.0601
6 | 16 | 0.2845263 | 0.2867671 | 115.18
6 | 17 | 0.2847591 | 0.2866938 | 115.1505
6 | 18 | 0.2846402 | 0.2865714 | 115.1014
6 | 19 | 0.2844224 | 0.2891896 | 116.153
6 | 20 | 0.287073 | 0.289427 | 116.2483
6 | 21 | 0.2874519 | 0.2880994 | 115.7151
6 | 22 | 0.286052 | 0.2875676 | 115.5015
6 | 23 | 0.2856705 | 0.2863416 | 115.0091
6 | 24 | 0.2843377 | 0.2859209 | 114.8401
6 | 25 | 0.2837791 | 0.2848 | 114.3899
6 | 26 | 0.2826002 | 0.2839572 | 114.0514
6 | 27 | 0.282017 | 0.2847194 | 114.3575
6 | 28 | 0.2826989 | 0.2831884 | 113.7426
6 | 29 | 0.2812224 | 0.2827006 | 113.5467
6 | 30 | 0.2806781 | 0.281097 | 112.9026
6 | 31 | 0.2791303 | 0.2813858 | 113.0186
6 | 32 | 0.2795661 | 0.279964 | 112.4475
6 | 33 | 0.2779446 | 0.2770064 | 111.2596
6 | 34 | 0.2753737 | 0.2780161 | 111.6651
6 | 35 | 0.2761256 | 0.2761517 | 110.9163
6 | 36 | 0.2745151 | 0.2775602 | 111.482
6 | 37 | 0.2756693 | 0.2776975 | 111.5372
6 | 38 | 0.2760983 | 0.2746379 | 110.3083
6 | 39 | 0.2730545 | 0.2764385 | 111.0315
6 | 40 | 0.2748521 | 0.2755396 | 110.6705
6 | 41 | 0.2738453 | 0.2754081 | 110.6176
6 | 42 | 0.2737605 | 0.2764318 | 111.0288
6 | 43 | 0.2747869 | 0.2785344 | 111.8733
6 | 44 | 0.2767483 | 0.2741206 | 110.1005
6 | 45 | 0.2723514 | 0.2754049 | 110.6164
6 | 46 | 0.2736717 | 0.2759227 | 110.8243
6 | 47 | 0.2742044 | 0.2733519 | 109.7918
6 | 48 | 0.2716157 | 0.274236 | 110.1469
6 | 49 | 0.2726878 | 0.2761138 | 110.9011
6 | 50 | 0.2743763 | 0.2721281 | 109.3002
6 | 51 | 0.2704752 | 0.2724418 | 109.4262
6 | 52 | 0.2707609 | 0.271384 | 109.0014
6 | 53 | 0.2693394 | 0.2701718 | 108.5145
6 | 54 | 0.2687923 | 0.2716236 | 109.0976
6 | 55 | 0.2699818 | 0.270554 | 108.668
6 | 56 | 0.2684297 | 0.2704186 | 108.6136
6 | 57 | 0.2690908 | 0.2704476 | 108.6253
6 | 58 | 0.2685416 | 0.2699438 | 108.4229
6 | 59 | 0.2681992 | 0.269571 | 108.2732
6 | 60 | 0.2680534 | 0.2692819 | 108.1571
6 | 61 | 0.2672381 | 0.2677541 | 107.5434
6 | 62 | 0.2659758 | 0.2692401 | 108.1403
6 | 63 | 0.2676701 | 0.2685916 | 107.8798
6 | 64 | 0.2667418 | 0.2710181 | 108.8544
6 | 65 | 0.2691613 | 0.2719324 | 109.2217
6 | 66 | 0.2701718 | 0.2682726 | 107.7517
6 | 67 | 0.2665145 | 0.2684131 | 107.8081
6 | 68 | 0.2665937 | 0.2674886 | 107.4368
6 | 69 | 0.2657754 | 0.2686828 | 107.9164
6 | 70 | 0.2669366 | 0.2721585 | 109.3125
6 | 71 | 0.2702515 | 0.2696004 | 108.285
6 | 72 | 0.2679811 | 0.273126 | 109.701
6 | 73 | 0.2711143 | 0.2697358 | 108.3394
6 | 74 | 0.2681141 | 0.269194 | 108.1217
6 | 75 | 0.2674961 | 0.2674128 | 107.4063
6 | 76 | 0.2654563 | 0.2668326 | 107.1733
6 | 77 | 0.2655656 | 0.2701331 | 108.4989
6 | 78 | 0.2682766 | 0.2687562 | 107.9459
6 | 79 | 0.2669714 | 0.2689393 | 108.0195
6 | 80 | 0.2671002 | 0.2657914 | 106.7551
6 | 81 | 0.2642198 | 0.2654693 | 106.6257
6 | 82 | 0.2636881 | 0.2652433 | 106.5349
6 | 83 | 0.2627725 | 0.2639348 | 106.0094
6 | 84 | 0.2630847 | 0.2680288 | 107.6538
6 | 85 | 0.2661997 | 0.2642465 | 106.1346
6 | 86 | 0.262604 | 0.2641799 | 106.1078
6 | 87 | 0.2626184 | 0.2661998 | 106.9191
6 | 88 | 0.2643731 | 0.2628627 | 105.5788
6 | 89 | 0.2613081 | 0.2662532 | 106.9406
6 | 90 | 0.2645706 | 0.263214 | 105.7199
6 | 91 | 0.2614252 | 0.2618713 | 105.1806
6 | 92 | 0.2601985 | 0.2603959 | 104.588
6 | 93 | 0.2584934 | 0.2593889 | 104.1835
6 | 94 | 0.2579086 | 0.2196578 | 88.22554

## Statis_43_2_6
通道 | 循环 | 步次 | 原始步次 | 状态 | 起始电压(V) | 结束电压(V) | 起始电流(mA) | 结束电流(mA) | 容量(mAh) | 持续时间(h:min:s.ms) | 相对时间(h:min:s.ms) | 绝对时间 | 净放电容量(mAh) | 充电容量(mAh) | 放电容量(mAh) | 净放电能量(mWh) | 充电能量(mWh) | 放电能量(mWh)
6 | 1 | 1 | 1 | 搁置 | 2.650814 | 2.686198 | 0 | 0 | 0 | 3:00:00.000 | 3:00:00.000 | 2024-09-21 14:04:52 | 0 | 0 | 0 | 0 | 0 | 0
6 | 1 | 2 | 2 | 恒流充电 | 2.740166 | 3.500035 | 0.06409249 | 0.06451114 | 0.002467509 | 0:02:17.700 | 0:02:17.700 | 2024-09-21 17:04:52 | -0.002467509 | 0.002467509 | 0 | -0.007823829 | 0.007823829 | 0
6 | 1 | 3 | 3 | 搁置 | 3.443233 | 3.206823 | 0 | 0 | 0 | 0:01:00.000 | 0:01:00.000 | 2024-09-21 17:07:10 | 0 | 0 | 0 | 0 | 0 | 0
6 | 1 | 4 | 4 | 恒流放电 | 3.152646 | 1.499894 | -0.0643623 | -0.06449298 | 0.248973 | 3:51:37.300 | 3:51:37.300 | 2024-09-21 17:08:10 | 0.248973 | 0 | 0.248973 | 0.5267343 | 0 | 0.5267343
6 | 1 | 5 | 5 | 搁置 | 1.559908 | 1.925187 | 0 | 0 | 0 | 0:01:00.000 | 0:01:00.000 | 2024-09-21 20:59:46 | 0 | 0 | 0 | 0 | 0 | 0
6 | 2 | 6 | 2 | 恒流充电 | 1.979049 | 3.500027 | 0.06438785 | 0.0645 | 0.2317789 | 3:35:36.400 | 3:35:36.400 | 2024-09-21 21:00:46 | -0.2317789 | 0.2317789 | 0 | -0.6263811 | 0.6263811 | 0
6 | 2 | 7 | 3 | 搁置 | 3.44964375 | 3.228759375 | 0 | 0 | 0 | 0:01:00.000 | 0:01:00.000 | 2024-09-22 00:36:22 | 0 | 0 | 0 | 0 | 0 | 0
6 | 2 | 8 | 4 | 恒流放电 | 3.182736 | 1.499929 | -0.06434547 | -0.06449284 | 0.2413947 | 3:44:34.600 | 3:44:34.600 | 2024-09-22 00:37:22 | 0.2413947 | 0 | 0.2413947 | 0.5424354 | 0 | 0.5424354
6 | 2 | 9 | 5 | 搁置 | 1.578744 | 1.8892125 | 0 | 0 | 0 | 0:01:00.000 | 0:01:00.000 | 2024-09-22 04:21:56 | 0 | 0 | 0 | 0 | 0 | 0
6 | 3 | 10 | 2 | 恒流充电 | 1.961224 | 3.500002 | 0.06430187 | 0.06449769 | 0.2408836 | 3:44:04.500 | 3:44:04.500 | 2024-09-22 04:22:56 | -0.2408836 | 0.2408836 | 0 | -0.6458971 | 0.6458971 | 0
6 | 3 | 11 | 3 | 搁置 | 3.447243 | 3.210773 | 0 | 0 | 0 | 0:01:00.000 | 0:01:00.000 | 2024-09-22 08:07:01 | 0 | 0 | 0 | 0 | 0 | 0
6 | 3 | 12 | 4 | 恒流放电 | 3.162512 | 1.499945 | -0.06436279 | -0.0644943 | 0.2465677 | 3:49:23.400 | 3:49:23.400 | 2024-09-22 08:08:01 | 0.2465677 | 0 | 0.2465677 | 0.5552402 | 0 | 0.5552402
6 | 3 | 13 | 5 | 搁置 | 1.590407 | 1.871391 | 0 | 0 | 0 | 0:01:00.000 | 0:01:00.000 | 2024-09-22 11:57:24 | 0 | 0 | 0 | 0 | 0 | 0
6 | 4 | 14 | 2 | 恒流充电 | 1.954423 | 3.500001 | 0.06425986 | 0.06449806 | 0.2491567 | 3:51:46.400 | 3:51:46.400 | 2024-09-22 11:58:24 | -0.2491567 | 0.2491567 | 0 | -0.667769 | 0.667769 | 0
6 | 4 | 15 | 3 | 搁置 | 3.445508 | 3.20799 | 0 | 0 | 0 | 0:01:00.000 | 0:01:00.000 | 2024-09-22 15:50:10 | 0 | 0 | 0 | 0 | 0 | 0
6 | 4 | 16 | 4 | 恒流放电 | 3.15786 | 1.499994 | -0.06437684 | -0.06449164 | 0.2522563 | 3:54:41.100 | 3:54:41.100 | 2024-09-22 15:51:10 | 0.2522563 | 0 | 0.2522563 | 0.5676054 | 0 | 0.5676054
6 | 4 | 17 | 5 | 搁置 | 1.601515 | 1.857933 | 0 | 0 | 0 | 0:01:00.000 | 0:01:00.000 | 2024-09-22 19:45:50 | 0 | 0 | 0 | 0 | 0 | 0
6 | 5 | 18 | 2 | 恒流充电 | 1.951493 | 3.500054 | 0.06434257 | 0.06449745 | 0.2535477 | 3:55:51.600 | 3:55:51.600 | 2024-09-22 19:46:51 | -0.2535477 | 0.2535477 | 0 | -0.6796742 | 0.6796742 | 0
6 | 5 | 19 | 3 | 搁置 | 3.442517 | 3.205488 | 0 | 0 | 0 | 0:01:00.000 | 0:01:00.000 | 2024-09-22 23:42:42 | 0 | 0 | 0 | 0 | 0 | 0
6 | 5 | 20 | 4 | 恒流放电 | 3.151354 | 1.499956 | -0.06415509 | -0.06448994 | 0.2562012 | 3:58:21.500 | 3:58:21.500 | 2024-09-22 23:43:42 | 0.2562012 | 0 | 0.2562012 | 0.5742558 | 0 | 0.5742558
6 | 5 | 21 | 5 | 搁置 | 1.61284 | 1.847069 | 0 | 0 | 0 | 0:01:00.000 | 0:01:00.000 | 2024-09-23 03:42:02 | 0 | 0 | 0 | 0 | 0 | 0
6 | 6 | 22 | 2 | 恒流充电 | 1.95112 | 3.500143 | 0.06438483 | 0.06449769 | 0.2568151 | 3:58:54.000 | 3:58:54.000 | 2024-09-23 03:43:02 | -0.2568151 | 0.2568151 | 0 | -0.6887157 | 0.6887157 | 0
6 | 6 | 23 | 3 | 搁置 | 3.4413875 | 3.205121 | 0 | 0 | 0 | 0:01:00.000 | 0:01:00.000 | 2024-09-23 07:41:56 | 0 | 0 | 0 | 0 | 0 | 0
6 | 6 | 24 | 4 | 恒流放电 | 3.149875 | 1.499993 | -0.06436679 | -0.06449272 | 0.2605471 | 4:02:24.100 | 4:02:24.100 | 2024-09-23 07:42:56 | 0.2605471 | 0 | 0.2605471 | 0.5817714 | 0 | 0.5817714
6 | 6 | 25 | 5 | 搁置 | 1.620057 | 1.839483 | 0 | 0 | 0 | 0:01:00.000 | 0:01:00.000 | 2024-09-23 11:45:20 | 0 | 0 | 0 | 0 | 0 | 0
6 | 7 | 26 | 2 | 恒流充电 | 1.952145 | 3.500086 | 0.06439488 | 0.06449878 | 0.2610965 | 4:02:52.900 | 4:02:52.900 | 2024-09-23 11:46:20 | -0.2610965 | 0.2610965 | 0 | -0.7002334 | 0.7002334 | 0
6 | 7 | 27 | 3 | 搁置 | 3.443396875 | 3.209138 | 0 | 0 | 0 | 0:01:00.000 | 0:01:00.000 | 2024-09-23 15:49:13 | 0 | 0 | 0 | 0 | 0 | 0
6 | 7 | 28 | 4 | 恒流放电 | 3.153151 | 1.499977 | -0.06415509 | -0.06448837 | 0.2659254 | 4:07:24.400 | 4:07:24.400 | 2024-09-23 15:50:13 | 0.2659254 | 0 | 0.2659254 | 0.5933569 | 0 | 0.5933569
6 | 7 | 29 | 5 | 搁置 | 1.627924 | 1.833252 | 0 | 0 | 0 | 0:01:00.000 | 0:01:00.000 | 2024-09-23 19:57:36 | 0 | 0 | 0 | 0 | 0 | 0
6 | 8 | 30 | 2 | 恒流充电 | 1.954749 | 3.500128 | 0.06425174 | 0.06448958 | 0.2662874 | 4:07:44.700 | 4:07:44.700 | 2024-09-23 19:58:36 | -0.2662874 | 0.2662874 | 0 | -0.7137469 | 0.7137469 | 0
6 | 8 | 31 | 3 | 搁置 | 3.444743 | 3.215821 | 0 | 0 | 0 | 0:01:00.000 | 0:01:00.000 | 2024-09-24 00:14:49 | 0 | 0 | 0 | 0 | 0 | 0
6 | 8 | 32 | 4 | 恒流放电 | 3.161461 | 1.49999 | -0.0642171 | -0.06448317 | 0.2715572 | 4:12:40.700 | 4:12:40.700 | 2024-09-24 00:15:49 | 0.2715572 | 0 | 0.2715572 | 0.6043755 | 0 | 0.6043755
6 | 8 | 33 | 5 | 搁置 | 1.634455 | 1.829424 | 0 | 0 | 0 | 0:01:00.000 | 0:01:00.000 | 2024-09-24 04:28:29 | 0 | 0 | 0 | 0 | 0 | 0
6 | 9 | 34 | 2 | 恒流充电 | 1.957168 | 3.50015 | 0.06429812 | 0.06448764 | 0.27132 | 4:12:25.300 | 4:12:25.300 | 2024-09-24 04:29:30 | -0.27132 | 0.27132 | 0 | -0.726603 | 0.726603 | 0
6 | 9 | 35 | 3 | 搁置 | 3.446483 | 3.217064 | 0 | 0 | 0 | 0:01:00.000 | 0:01:00.000 | 2024-09-24 08:41:55 | 0 | 0 | 0 | 0 | 0 | 0
6 | 9 | 36 | 4 | 恒流放电 | 3.163499 | 1.499977 | -0.06413608 | -0.0644828 | 0.2762757 | 4:17:03.500 | 4:17:03.500 | 2024-09-24 08:42:55 | 0.2762757 | 0 | 0.2762757 | 0.6130854 | 0 | 0.6130854
6 | 9 | 37 | 5 | 搁置 | 1.637481 | 1.824927 | 0 | 0 | 0 | 0:01:00.000 | 0:01:00.000 | 2024-09-24 12:59:59 | 0 | 0 | 0 | 0 | 0 | 0
6 | 10 | 38 | 2 | 恒流充电 | 1.956113 | 3.500045 | 0.06438774 | 0.06449442 | 0.275796 | 4:16:34.500 | 4:16:34.500 | 2024-09-24 13:00:59 | -0.275796 | 0.275796 | 0 | -0.7381001 | 0.7381001 | 0
6 | 10 | 39 | 3 | 搁置 | 3.449145 | 3.215395 | 0 | 0 | 0 | 0:01:00.000 | 0:01:00.000 | 2024-09-24 17:17:33 | 0 | 0 | 0 | 0 | 0 | 0
6 | 10 | 40 | 4 | 恒流放电 | 3.165138 | 1.499995 | -0.06436182 | -0.06448655 | 0.2801025 | 4:20:37.200 | 4:20:37.200 | 2024-09-24 17:18:33 | 0.2801025 | 0 | 0.2801025 | 0.6245853 | 0 | 0.6245853
6 | 10 | 41 | 5 | 搁置 | 1.638627 | 1.819821 | 0 | 0 | 0 | 0:01:00.000 | 0:01:00.000 | 2024-09-24 21:39:09 | 0 | 0 | 0 | 0 | 0 | 0
6 | 11 | 42 | 2 | 恒流充电 | 1.952555 | 3.5001 | 0.06436727 | 0.06449563 | 0.2790866 | 4:19:37.800 | 4:19:37.800 | 2024-09-24 21:40:09 | -0.2790866 | 0.2790866 | 0 | -0.7461914 | 0.7461914 | 0
6 | 11 | 43 | 3 | 搁置 | 3.44814 | 3.209504 | 0 | 0 | 0 | 0:01:00.000 | 0:01:00.000 | 2024-09-25 01:59:47 | 0 | 0 | 0 | 0 | 0 | 0
6 | 11 | 44 | 4 | 恒流放电 | 3.158221 | 1.499972 | -0.06439137 | -0.06448594 | 0.28206 | 4:22:26.200 | 4:22:26.200 | 2024-09-25 02:00:47 | 0.28206 | 0 | 0.28206 | 0.6291136 | 0 | 0.6291136
6 | 11 | 45 | 5 | 搁置 | 1.637522 | 1.814176 | 0 | 0 | 0 | 0:01:00.000 | 0:01:00.000 | 2024-09-25 06:23:13 | 0 | 0 | 0 | 0 | 0 | 0
6 | 12 | 46 | 2 | 恒流充电 | 1.947509 | 3.500063 | 0.06437235 | 0.06449394 | 0.2808598 | 4:21:16.500 | 4:21:16.500 | 2024-09-25 06:24:13 | -0.2808598 | 0.2808598 | 0 | -0.7507722 | 0.7507722 | 0
6 | 12 | 47 | 3 | 搁置 | 3.447213 | 3.206304 | 0 | 0 | 0 | 0:01:00.000 | 0:01:00.000 | 2024-09-25 10:45:28 | 0 | 0 | 0 | 0 | 0 | 0
6 | 12 | 48 | 4 | 恒流放电 | 3.156911 | 1.499989 | -0.06432851 | -0.0644834 | 0.2839903 | 4:24:13.700 | 4:24:13.700 | 2024-09-25 10:46:29 | 0.2839903 | 0 | 0.2839903 | 0.6354256 | 0 | 0.6354256
6 | 12 | 49 | 5 | 搁置 | 1.636821 | 1.809672 | 0 | 0 | 0 | 0:01:00.000 | 0:01:00.000 | 2024-09-25 15:10:42 | 0 | 0 | 0 | 0 | 0 | 0
6 | 13 | 50 | 2 | 恒流充电 | 1.944762 | 3.500218 | 0.06420887 | 0.06449903 | 0.2825401 | 4:22:50.300 | 4:22:50.300 | 2024-09-25 15:11:43 | -0.2825401 | 0.2825401 | 0 | -0.7546686 | 0.7546686 | 0
6 | 13 | 51 | 3 | 搁置 | 3.44968 | 3.203856 | 0 | 0 | 0 | 0:01:00.000 | 0:01:00.000 | 2024-09-25 19:34:33 | 0 | 0 | 0 | 0 | 0 | 0
6 | 13 | 52 | 4 | 恒流放电 | 3.154239 | 1.499995 | -0.06439863 | -0.06448679 | 0.2853664 | 4:25:30.100 | 4:25:30.100 | 2024-09-25 19:35:33 | 0.2853664 | 0 | 0.2853664 | 0.6391444 | 0 | 0.6391444
6 | 13 | 53 | 5 | 搁置 | 1.636678 | 1.806724 | 0 | 0 | 0 | 0:01:00.000 | 0:01:00.000 | 2024-09-26 00:01:02 | 0 | 0 | 0 | 0 | 0 | 0
6 | 14 | 54 | 2 | 恒流充电 | 1.943117 | 3.500133 | 0.06415825 | 0.06449576 | 0.2836389 | 4:23:51.500 | 4:23:51.500 | 2024-09-26 00:02:03 | -0.2836389 | 0.2836389 | 0 | -0.7578307 | 0.7578307 | 0
6 | 14 | 55 | 3 | 搁置 | 3.448759 | 3.200003 | 0 | 0 | 0 | 0:01:00.000 | 0:01:00.000 | 2024-09-26 04:25:54 | 0 | 0 | 0 | 0 | 0 | 0
6 | 14 | 56 | 4 | 恒流放电 | 3.149378 | 1.499986 | -0.06434257 | -0.06448994 | 0.2856559 | 4:25:46.200 | 4:25:46.200 | 2024-09-26 04:26:54 | 0.2856559 | 0 | 0.2856559 | 0.637893 | 0 | 0.637893
6 | 14 | 57 | 5 | 搁置 | 1.639574 | 1.806492 | 0 | 0 | 0 | 0:01:00.000 | 0:01:00.000 | 2024-09-26 08:52:41 | 0 | 0 | 0 | 0 | 0 | 0
6 | 15 | 58 | 2 | 恒流充电 | 1.947438 | 3.500166 | 0.0642653 | 0.06449539 | 0.2838771 | 4:24:04.600 | 4:24:04.600 | 2024-09-26 08:53:41 | -0.2838771 | 0.2838771 | 0 | -0.7582008 | 0.7582008 | 0
6 | 15 | 59 | 3 | 搁置 | 3.449854 | 3.19911 | 0 | 0 | 0 | 0:01:00.000 | 0:01:00.000 | 2024-09-26 13:17:45 | 0 | 0 | 0 | 0 | 0 | 0
6 | 15 | 60 | 4 | 恒流放电 | 3.149668 | 1.499955 | -0.06434075 | -0.06448789 | 0.2864687 | 4:26:31.300 | 4:26:31.300 | 2024-09-26 13:18:45 | 0.2864687 | 0 | 0.2864687 | 0.6408814 | 0 | 0.6408814
6 | 15 | 61 | 5 | 搁置 | 1.63903 | 1.80507 | 0 | 0 | 0 | 0:01:00.000 | 0:01:00.000 | 2024-09-26 17:45:16 | 0 | 0 | 0 | 0 | 0 | 0
6 | 16 | 62 | 2 | 恒流充电 | 1.945763 | 3.500104 | 0.06428746 | 0.06449842 | 0.2845263 | 4:24:40.900 | 4:24:40.900 | 2024-09-26 17:46:16 | -0.2845263 | 0.2845263 | 0 | -0.7597388 | 0.7597388 | 0
6 | 16 | 63 | 3 | 搁置 | 3.449312 | 3.194458 | 0 | 0 | 0 | 0:01:00.000 | 0:01:00.000 | 2024-09-26 22:10:56 | 0 | 0 | 0 | 0 | 0 | 0
6 | 16 | 64 | 4 | 恒流放电 | 3.146969 | 1.499973 | -0.0643405 | -0.06448994 | 0.2867671 | 4:26:48.400 | 4:26:48.400 | 2024-09-26 22:11:56 | 0.2867671 | 0 | 0.2867671 | 0.6425534 | 0 | 0.6425534
6 | 16 | 65 | 5 | 搁置 | 1.640502 | 1.804742 | 0 | 0 | 0 | 0:01:00.000 | 0:01:00.000 | 2024-09-27 02:38:44 | 0 | 0 | 0 | 0 | 0 | 0
6 | 17 | 66 | 2 | 恒流充电 | 1.946496 | 3.5001 | 0.06439318 | 0.06449563 | 0.2847591 | 4:24:54.200 | 4:24:54.200 | 2024-09-27 02:39:44 | -0.2847591 | 0.2847591 | 0 | -0.7602584 | 0.7602584 | 0
6 | 17 | 67 | 3 | 搁置 | 3.450915625 | 3.191603 | 0 | 0 | 0 | 0:01:00.000 | 0:01:00.000 | 2024-09-27 07:04:38 | 0 | 0 | 0 | 0 | 0 | 0
6 | 17 | 68 | 4 | 恒流放电 | 3.143928 | 1.49999 | -0.06434826 | -0.06449127 | 0.2866938 | 4:26:43.500 | 4:26:43.500 | 2024-09-27 07:05:39 | 0.2866938 | 0 | 0.2866938 | 0.642693 | 0 | 0.642693
6 | 17 | 69 | 5 | 搁置 | 1.640221 | 1.803872 | 0 | 0 | 0 | 0:01:00.000 | 0:01:00.000 | 2024-09-27 11:32:21 | 0 | 0 | 0 | 0 | 0 | 0
6 | 18 | 70 | 2 | 恒流充电 | 1.94592 | 3.500146 | 0.0644042 | 0.06449539 | 0.2846402 | 4:24:47.200 | 4:24:47.200 | 2024-09-27 11:33:21 | -0.2846402 | 0.2846402 | 0 | -0.7598741 | 0.7598741 | 0
6 | 18 | 71 | 3 | 搁置 | 3.448025 | 3.189395 | 0 | 0 | 0 | 0:01:00.000 | 0:01:00.000 | 2024-09-27 15:58:09 | 0 | 0 | 0 | 0 | 0 | 0
6 | 18 | 72 | 4 | 恒流放电 | 3.140055 | 1.499927 | -0.06436339 | -0.06448958 | 0.2865714 | 4:26:37.000 | 4:26:37.000 | 2024-09-27 15:59:09 | 0.2865714 | 0 | 0.2865714 | 0.6392243 | 0 | 0.6392243
6 | 18 | 73 | 5 | 搁置 | 1.6397 | 1.802986 | 0 | 0 | 0 | 0:01:00.000 | 0:01:00.000 | 2024-09-27 20:25:44 | 0 | 0 | 0 | 0 | 0 | 0
6 | 19 | 74 | 2 | 恒流充电 | 1.943267 | 3.50006 | 0.06415462 | 0.06449491 | 0.2844224 | 4:24:35.100 | 4:24:35.100 | 2024-09-27 20:26:45 | -0.2844224 | 0.2844224 | 0 | -0.7591319 | 0.7591319 | 0
6 | 19 | 75 | 3 | 搁置 | 3.450662 | 3.188043 | 0 | 0 | 0 | 0:01:00.000 | 0:01:00.000 | 2024-09-28 00:51:19 | 0 | 0 | 0 | 0 | 0 | 0
6 | 19 | 76 | 4 | 恒流放电 | 3.139533 | 1.499989 | -0.06414782 | -0.06448861 | 0.2891896 | 4:29:03.400 | 4:29:03.400 | 2024-09-28 00:52:19 | 0.2891896 | 0 | 0.2891896 | 0.6517771 | 0 | 0.6517771
6 | 19 | 77 | 5 | 搁置 | 1.626582 | 1.789233 | 0 | 0 | 0 | 0:01:00.000 | 0:01:00.000 | 2024-09-28 05:21:23 | 0 | 0 | 0 | 0 | 0 | 0
6 | 20 | 78 | 2 | 恒流充电 | 1.914649 | 3.500213 | 0.06439439 | 0.06449419 | 0.287073 | 4:27:03.300 | 4:27:03.300 | 2024-09-28 05:22:23 | -0.287073 | 0.287073 | 0 | -0.7659149 | 0.7659149 | 0
6 | 20 | 79 | 3 | 搁置 | 3.450686 | 3.184633 | 0 | 0 | 0 | 0:01:00.000 | 0:01:00.000 | 2024-09-28 09:49:26 | 0 | 0 | 0 | 0 | 0 | 0
6 | 20 | 80 | 4 | 恒流放电 | 3.135714 | 1.499619 | -0.0643887 | -0.06448776 | 0.289427 | 4:29:16.700 | 4:29:16.700 | 2024-09-28 09:50:26 | 0.289427 | 0 | 0.289427 | 0.6522548 | 0 | 0.6522548
6 | 20 | 81 | 5 | 搁置 | 1.637242 | 1.787548 | 0 | 0 | 0 | 0:01:00.000 | 0:01:00.000 | 2024-09-28 14:19:43 | 0 | 0 | 0 | 0 | 0 | 0
6 | 21 | 82 | 2 | 恒流充电 | 1.916913 | 3.500145 | 0.06432549 | 0.0644943 | 0.2874519 | 4:27:24.800 | 4:27:24.800 | 2024-09-28 14:20:43 | -0.2874519 | 0.2874519 | 0 | -0.7667109 | 0.7667109 | 0
6 | 21 | 83 | 3 | 搁置 | 3.451872 | 3.183371 | 0 | 0 | 0 | 0:01:00.000 | 0:01:00.000 | 2024-09-28 18:48:07 | 0 | 0 | 0 | 0 | 0 | 0
6 | 21 | 84 | 4 | 恒流放电 | 3.136457 | 1.499975 | -0.06437138 | -0.06448752 | 0.2880994 | 4:28:02.700 | 4:28:02.700 | 2024-09-28 18:49:07 | 0.2880994 | 0 | 0.2880994 | 0.6493636 | 0 | 0.6493636
6 | 21 | 85 | 5 | 搁置 | 1.643837 | 1.80062 | 0 | 0 | 0 | 0:01:00.000 | 0:01:00.000 | 2024-09-28 23:17:09 | 0 | 0 | 0 | 0 | 0 | 0
6 | 22 | 86 | 2 | 恒流充电 | 1.949214 | 3.500046875 | 0.06430454 | 0.06449708 | 0.286052 | 4:26:06.300 | 4:26:06.300 | 2024-09-28 23:18:10 | -0.286052 | 0.286052 | 0 | -0.7633508 | 0.7633508 | 0
6 | 22 | 87 | 3 | 搁置 | 3.449429 | 3.182104 | 0 | 0 | 0 | 0:01:00.000 | 0:01:00.000 | 2024-09-29 03:44:16 | 0 | 0 | 0 | 0 | 0 | 0
6 | 22 | 88 | 4 | 恒流放电 | 3.132388 | 1.499998 | -0.06425633 | -0.06448872 | 0.2875676 | 4:27:32.600 | 4:27:32.600 | 2024-09-29 03:45:16 | 0.2875676 | 0 | 0.2875676 | 0.6507334 | 0 | 0.6507334
6 | 22 | 89 | 5 | 搁置 | 1.644511 | 1.801529 | 0 | 0 | 0 | 0:01:00.000 | 0:01:00.000 | 2024-09-29 08:12:49 | 0 | 0 | 0 | 0 | 0 | 0
6 | 23 | 90 | 2 | 恒流充电 | 1.939731 | 3.500254 | 0.06433118 | 0.06449576 | 0.2856705 | 4:25:45.100 | 4:25:45.100 | 2024-09-29 08:13:49 | -0.2856705 | 0.2856705 | 0 | -0.7625672 | 0.7625672 | 0
6 | 23 | 91 | 3 | 搁置 | 3.449923 | 3.181187 | 0 | 0 | 0 | 0:01:00.000 | 0:01:00.000 | 2024-09-29 12:39:33 | 0 | 0 | 0 | 0 | 0 | 0
6 | 23 | 92 | 4 | 恒流放电 | 3.132007 | 1.49999 | -0.06438252 | -0.06448715 | 0.2863416 | 4:26:24.300 | 4:26:24.300 | 2024-09-29 12:40:33 | 0.2863416 | 0 | 0.2863416 | 0.6421855 | 0 | 0.6421855
6 | 23 | 93 | 5 | 搁置 | 1.645253 | 1.803165625 | 0 | 0 | 0 | 0:01:00.000 | 0:01:00.000 | 2024-09-29 17:06:57 | 0 | 0 | 0 | 0 | 0 | 0
6 | 24 | 94 | 2 | 恒流充电 | 1.944819 | 3.500087 | 0.06438919 | 0.06449915 | 0.2843377 | 4:24:30.300 | 4:24:30.300 | 2024-09-29 17:07:57 | -0.2843377 | 0.2843377 | 0 | -0.7593672 | 0.7593672 | 0
6 | 24 | 95 | 3 | 搁置 | 3.449729 | 3.180999 | 0 | 0 | 0 | 0:01:00.000 | 0:01:00.000 | 2024-09-29 21:32:27 | 0 | 0 | 0 | 0 | 0 | 0
6 | 24 | 96 | 4 | 恒流放电 | 3.131198 | 1.499936 | -0.06416103 | -0.06448644 | 0.2859209 | 4:26:00.700 | 4:26:00.700 | 2024-09-29 21:33:27 | 0.2859209 | 0 | 0.2859209 | 0.63874 | 0 | 0.63874
6 | 24 | 97 | 5 | 搁置 | 1.641841 | 1.8025 | 0 | 0 | 0 | 0:01:00.000 | 0:01:00.000 | 2024-09-30 01:59:27 | 0 | 0 | 0 | 0 | 0 | 0
6 | 25 | 98 | 2 | 恒流充电 | 1.945888 | 3.500015625 | 0.06438556 | 0.06449721 | 0.2837791 | 4:23:59.400 | 4:23:59.400 | 2024-09-30 02:00:27 | -0.2837791 | 0.2837791 | 0 | -0.757908 | 0.757908 | 0
6 | 25 | 99 | 3 | 搁置 | 3.450395 | 3.180131 | 0 | 0 | 0 | 0:01:00.000 | 0:01:00.000 | 2024-09-30 06:24:27 | 0 | 0 | 0 | 0 | 0 | 0
6 | 25 | 100 | 4 | 恒流放电 | 3.13169 | 1.499983 | -0.06435952 | -0.06448909 | 0.2848 | 4:24:58.400 | 4:24:58.400 | 2024-09-30 06:25:27 | 0.2848 | 0 | 0.2848 | 0.6366058 | 0 | 0.6366058
6 | 25 | 101 | 5 | 搁置 | 1.64655 | 1.80426 | 0 | 0 | 0 | 0:01:00.000 | 0:01:00.000 | 2024-09-30 10:50:24 | 0 | 0 | 0 | 0 | 0 | 0
6 | 26 | 102 | 2 | 恒流充电 | 1.953924 | 3.500052 | 0.0643267 | 0.06449878 | 0.2826002 | 4:22:53.500 | 4:22:53.500 | 2024-09-30 10:51:25 | -0.2826002 | 0.2826002 | 0 | -0.7554163 | 0.7554163 | 0
6 | 26 | 103 | 3 | 搁置 | 3.448755 | 3.179042 | 0 | 0 | 0 | 0:01:00.000 | 0:01:00.000 | 2024-09-30 15:14:18 | 0 | 0 | 0 | 0 | 0 | 0
6 | 26 | 104 | 4 | 恒流放电 | 3.128387 | 1.49997 | -0.06429715 | -0.06448958 | 0.2839572 | 4:24:11.000 | 4:24:11.000 | 2024-09-30 15:15:18 | 0.2839572 | 0 | 0.2839572 | 0.6342008 | 0 | 0.6342008
6 | 26 | 105 | 5 | 搁置 | 1.642451 | 1.803721 | 0 | 0 | 0 | 0:01:00.000 | 0:01:00.000 | 2024-09-30 19:39:28 | 0 | 0 | 0 | 0 | 0 | 0
6 | 27 | 106 | 2 | 恒流充电 | 1.9453 | 3.500057 | 0.06437345 | 0.06449721 | 0.282017 | 4:22:20.800 | 4:22:20.800 | 2024-09-30 19:40:28 | -0.282017 | 0.282017 | 0 | -0.7534743 | 0.7534743 | 0
6 | 27 | 107 | 3 | 搁置 | 3.449384375 | 3.179655 | 0 | 0 | 0 | 0:01:00.000 | 0:01:00.000 | 2024-10-01 00:02:49 | 0 | 0 | 0 | 0 | 0 | 0
6 | 27 | 108 | 4 | 恒流放电 | 3.129801 | 1.499957 | -0.06424362 | -0.06448692 | 0.2847194 | 4:24:53.500 | 4:24:53.500 | 2024-10-01 00:03:49 | 0.2847194 | 0 | 0.2847194 | 0.6408602 | 0 | 0.6408602
6 | 27 | 109 | 5 | 搁置 | 1.643529 | 1.801186 | 0 | 0 | 0 | 0:01:00.000 | 0:01:00.000 | 2024-10-01 04:28:43 | 0 | 0 | 0 | 0 | 0 | 0
6 | 28 | 110 | 2 | 恒流充电 | 1.946195 | 3.50006 | 0.06436945 | 0.06449576 | 0.2826989 | 4:22:58.900 | 4:22:58.900 | 2024-10-01 04:29:43 | -0.2826989 | 0.2826989 | 0 | -0.7551883 | 0.7551883 | 0
6 | 28 | 111 | 3 | 搁置 | 3.448727 | 3.178108 | 0 | 0 | 0 | 0:01:00.000 | 0:01:00.000 | 2024-10-01 08:52:42 | 0 | 0 | 0 | 0 | 0 | 0
6 | 28 | 112 | 4 | 恒流放电 | 3.128021 | 1.499969 | -0.06419785 | -0.06449006 | 0.2831884 | 4:23:28.200 | 4:23:28.200 | 2024-10-01 08:53:42 | 0.2831884 | 0 | 0.2831884 | 0.6339065 | 0 | 0.6339065
6 | 28 | 113 | 5 | 搁置 | 1.649078 | 1.803583 | 0 | 0 | 0 | 0:01:00.000 | 0:01:00.000 | 2024-10-01 13:17:09 | 0 | 0 | 0 | 0 | 0 | 0
6 | 29 | 114 | 2 | 恒流充电 | 1.956424 | 3.500172 | 0.06430078 | 0.06449708 | 0.2812224 | 4:21:36.400 | 4:21:36.400 | 2024-10-01 13:18:09 | -0.2812224 | 0.2812224 | 0 | -0.7518574 | 0.7518574 | 0
6 | 29 | 115 | 3 | 搁置 | 3.448829 | 3.177994 | 0 | 0 | 0 | 0:01:00.000 | 0:01:00.000 | 2024-10-01 17:39:46 | 0 | 0 | 0 | 0 | 0 | 0
6 | 29 | 116 | 4 | 恒流放电 | 3.128054 | 1.499989 | -0.06436097 | -0.06448909 | 0.2827006 | 4:23:00.900 | 4:23:00.900 | 2024-10-01 17:40:46 | 0.2827006 | 0 | 0.2827006 | 0.6332587 | 0 | 0.6332587
6 | 29 | 117 | 5 | 搁置 | 1.645299 | 1.801793 | 0 | 0 | 0 | 0:01:00.000 | 0:01:00.000 | 2024-10-01 22:03:46 | 0 | 0 | 0 | 0 | 0 | 0
6 | 30 | 118 | 2 | 恒流充电 | 1.951777 | 3.500036 | 0.06426664 | 0.06449903 | 0.2806781 | 4:21:05.700 | 4:21:05.700 | 2024-10-01 22:04:46 | -0.2806781 | 0.2806781 | 0 | -0.7501537 | 0.7501537 | 0
6 | 30 | 119 | 3 | 搁置 | 3.449645 | 3.177566 | 0 | 0 | 0 | 0:01:00.000 | 0:01:00.000 | 2024-10-02 02:25:51 | 0 | 0 | 0 | 0 | 0 | 0
6 | 30 | 120 | 4 | 恒流放电 | 3.128393 | 1.499989 | -0.06437828 | -0.06449054 | 0.281097 | 4:21:31.100 | 4:21:31.100 | 2024-10-02 02:26:51 | 0.281097 | 0 | 0.281097 | 0.6337802 | 0 | 0.6337802
6 | 30 | 121 | 5 | 搁置 | 1.649192 | 1.8046375 | 0 | 0 | 0 | 0:01:00.000 | 0:01:00.000 | 2024-10-02 06:48:22 | 0 | 0 | 0 | 0 | 0 | 0
6 | 31 | 122 | 2 | 恒流充电 | 1.95971 | 3.500154 | 0.06430563 | 0.06449466 | 0.2791303 | 4:19:39.500 | 4:19:39.500 | 2024-10-02 06:49:23 | -0.2791303 | 0.2791303 | 0 | -0.7467832 | 0.7467832 | 0
6 | 31 | 123 | 3 | 搁置 | 3.448488 | 3.176988 | 0 | 0 | 0 | 0:01:00.000 | 0:01:00.000 | 2024-10-02 11:09:01 | 0 | 0 | 0 | 0 | 0 | 0
6 | 31 | 124 | 4 | 恒流放电 | 3.1255 | 1.499974 | -0.06424314 | -0.06449151 | 0.2813858 | 4:21:47.500 | 4:21:47.500 | 2024-10-02 11:10:01 | 0.2813858 | 0 | 0.2813858 | 0.6315434 | 0 | 0.6315434
6 | 31 | 125 | 5 | 搁置 | 1.643154 | 1.796966 | 0 | 0 | 0 | 0:01:00.000 | 0:01:00.000 | 2024-10-02 15:31:49 | 0 | 0 | 0 | 0 | 0 | 0
6 | 32 | 126 | 2 | 恒流充电 | 1.938951 | 3.500214 | 0.06440202 | 0.06449769 | 0.2795661 | 4:20:04.000 | 4:20:04.000 | 2024-10-02 15:32:49 | -0.2795661 | 0.2795661 | 0 | -0.7475488 | 0.7475488 | 0
6 | 32 | 127 | 3 | 搁置 | 3.44823 | 3.176977 | 0 | 0 | 0 | 0:01:00.000 | 0:01:00.000 | 2024-10-02 19:52:52 | 0 | 0 | 0 | 0 | 0 | 0
6 | 32 | 128 | 4 | 恒流放电 | 3.126702 | 1.499997 | -0.0642016 | -0.06449067 | 0.279964 | 4:20:28.000 | 4:20:28.000 | 2024-10-02 19:53:52 | 0.279964 | 0 | 0.279964 | 0.6300602 | 0 | 0.6300602
6 | 32 | 129 | 5 | 搁置 | 1.640452 | 1.795641 | 0 | 0 | 0 | 0:01:00.000 | 0:01:00.000 | 2024-10-03 00:14:20 | 0 | 0 | 0 | 0 | 0 | 0
6 | 33 | 130 | 2 | 恒流充电 | 1.937496 | 3.500079 | 0.06437925 | 0.0644966 | 0.2779446 | 4:18:33.600 | 4:18:33.600 | 2024-10-03 00:15:20 | -0.2779446 | 0.2779446 | 0 | -0.7441025 | 0.7441025 | 0
6 | 33 | 131 | 3 | 搁置 | 3.446254 | 3.176581 | 0 | 0 | 0 | 0:01:00.000 | 0:01:00.000 | 2024-10-03 04:33:53 | 0 | 0 | 0 | 0 | 0 | 0
6 | 33 | 132 | 4 | 恒流放电 | 3.124103 | 1.499958 | -0.06414105 | -0.06448909 | 0.2770064 | 4:17:43.000 | 4:17:43.000 | 2024-10-03 04:34:54 | 0.2770064 | 0 | 0.2770064 | 0.620083 | 0 | 0.620083
6 | 33 | 133 | 5 | 搁置 | 1.649883 | 1.805789 | 0 | 0 | 0 | 0:01:00.000 | 0:01:00.000 | 2024-10-03 08:52:37 | 0 | 0 | 0 | 0 | 0 | 0
6 | 34 | 134 | 2 | 恒流充电 | 1.959451 | 3.500204 | 0.06429993 | 0.06449503 | 0.2753737 | 4:16:10.400 | 4:16:10.400 | 2024-10-03 08:53:37 | -0.2753737 | 0.2753737 | 0 | -0.7377904 | 0.7377904 | 0
6 | 34 | 135 | 3 | 搁置 | 3.446032 | 3.17703125 | 0 | 0 | 0 | 0:01:00.000 | 0:01:00.000 | 2024-10-03 13:09:46 | 0 | 0 | 0 | 0 | 0 | 0
6 | 34 | 136 | 4 | 恒流放电 | 3.126517 | 1.499954 | -0.06436073 | -0.06448667 | 0.2780161 | 4:18:39.700 | 4:18:39.700 | 2024-10-03 13:10:46 | 0.2780161 | 0 | 0.2780161 | 0.620511 | 0 | 0.620511
6 | 34 | 137 | 5 | 搁置 | 1.640902 | 1.795514 | 0 | 0 | 0 | 0:01:00.000 | 0:01:00.000 | 2024-10-03 17:29:26 | 0 | 0 | 0 | 0 | 0 | 0
6 | 35 | 138 | 2 | 恒流充电 | 1.937043 | 3.500147 | 0.06415498 | 0.06449333 | 0.2761256 | 4:16:52.400 | 4:16:52.400 | 2024-10-03 17:30:26 | -0.2761256 | 0.2761256 | 0 | -0.7394524 | 0.7394524 | 0
6 | 35 | 139 | 3 | 搁置 | 3.44532 | 3.175879 | 0 | 0 | 0 | 0:01:00.000 | 0:01:00.000 | 2024-10-03 21:47:18 | 0 | 0 | 0 | 0 | 0 | 0
6 | 35 | 140 | 4 | 恒流放电 | 3.122304 | 1.49995 | -0.06428842 | -0.06448692 | 0.2761517 | 4:16:55.500 | 4:16:55.500 | 2024-10-03 21:48:18 | 0.2761517 | 0 | 0.2761517 | 0.6165725 | 0 | 0.6165725
6 | 35 | 141 | 5 | 搁置 | 1.645356 | 1.803777 | 0 | 0 | 0 | 0:01:00.000 | 0:01:00.000 | 2024-10-04 02:05:12 | 0 | 0 | 0 | 0 | 0 | 0
6 | 36 | 142 | 2 | 恒流充电 | 1.950002 | 3.500213 | 0.06415365 | 0.06449708 | 0.2745151 | 4:15:22.500 | 4:15:22.500 | 2024-10-04 02:06:13 | -0.2745151 | 0.2745151 | 0 | -0.7351773 | 0.7351773 | 0
6 | 36 | 143 | 3 | 搁置 | 3.448408 | 3.17547 | 0 | 0 | 0 | 0:01:00.000 | 0:01:00.000 | 2024-10-04 06:21:35 | 0 | 0 | 0 | 0 | 0 | 0
6 | 36 | 144 | 4 | 恒流放电 | 3.125514 | 1.499993 | -0.06438217 | -0.06449091 | 0.2775602 | 4:18:14.300 | 4:18:14.300 | 2024-10-04 06:22:35 | 0.2775602 | 0 | 0.2775602 | 0.6191489 | 0 | 0.6191489
6 | 36 | 145 | 5 | 搁置 | 1.649034 | 1.805252 | 0 | 0 | 0 | 0:01:00.000 | 0:01:00.000 | 2024-10-04 10:40:49 | 0 | 0 | 0 | 0 | 0 | 0
6 | 37 | 146 | 2 | 恒流充电 | 1.950578 | 3.500114 | 0.06428613 | 0.06449708 | 0.2756693 | 4:16:26.900 | 4:16:26.900 | 2024-10-04 10:41:49 | -0.2756693 | 0.2756693 | 0 | -0.7379918 | 0.7379918 | 0
6 | 37 | 147 | 3 | 搁置 | 3.448436 | 3.175537 | 0 | 0 | 0 | 0:01:00.000 | 0:01:00.000 | 2024-10-04 14:58:16 | 0 | 0 | 0 | 0 | 0 | 0
6 | 37 | 148 | 4 | 恒流放电 | 3.126037 | 1.499963 | -0.06435577 | -0.06448497 | 0.2776975 | 4:18:21.900 | 4:18:21.900 | 2024-10-04 14:59:16 | 0.2776975 | 0 | 0.2776975 | 0.6254216 | 0 | 0.6254216
6 | 37 | 149 | 5 | 搁置 | 1.638614 | 1.789359 | 0 | 0 | 0 | 0:01:00.000 | 0:01:00.000 | 2024-10-04 19:17:38 | 0 | 0 | 0 | 0 | 0 | 0
6 | 38 | 150 | 2 | 恒流充电 | 1.919679 | 3.500240625 | 0.06437235 | 0.06449345 | 0.2760983 | 4:16:50.900 | 4:16:50.900 | 2024-10-04 19:18:38 | -0.2760983 | 0.2760983 | 0 | -0.7390368 | 0.7390368 | 0
6 | 38 | 151 | 3 | 搁置 | 3.447033 | 3.175623 | 0 | 0 | 0 | 0:01:00.000 | 0:01:00.000 | 2024-10-04 23:35:29 | 0 | 0 | 0 | 0 | 0 | 0
6 | 38 | 152 | 4 | 恒流放电 | 3.12468 | 1.499993 | -0.06438677 | -0.06448715 | 0.2746379 | 4:15:31.100 | 4:15:31.100 | 2024-10-04 23:36:29 | 0.2746379 | 0 | 0.2746379 | 0.6126801 | 0 | 0.6126801
6 | 38 | 153 | 5 | 搁置 | 1.650655 | 1.80512 | 0 | 0 | 0 | 0:01:00.000 | 0:01:00.000 | 2024-10-05 03:52:00 | 0 | 0 | 0 | 0 | 0 | 0
6 | 39 | 154 | 2 | 恒流充电 | 1.947336 | 3.500252 | 0.06436993 | 0.06449611 | 0.2730545 | 4:14:00.900 | 4:14:00.900 | 2024-10-05 03:53:00 | -0.2730545 | 0.2730545 | 0 | -0.7317032 | 0.7317032 | 0
6 | 39 | 155 | 3 | 搁置 | 3.446509 | 3.175984 | 0 | 0 | 0 | 0:01:00.000 | 0:01:00.000 | 2024-10-05 08:07:01 | 0 | 0 | 0 | 0 | 0 | 0
6 | 39 | 156 | 4 | 恒流放电 | 3.123627 | 1.499995 | -0.06420596 | -0.06448861 | 0.2764385 | 4:17:11.500 | 4:17:11.500 | 2024-10-05 08:08:01 | 0.2764385 | 0 | 0.2764385 | 0.6177709 | 0 | 0.6177709
6 | 39 | 157 | 5 | 搁置 | 1.648503 | 1.798578 | 0 | 0 | 0 | 0:01:00.000 | 0:01:00.000 | 2024-10-05 12:25:11 | 0 | 0 | 0 | 0 | 0 | 0
6 | 40 | 158 | 2 | 恒流充电 | 1.945969 | 3.500242 | 0.06416019 | 0.06450145 | 0.2748521 | 4:15:40.900 | 4:15:40.900 | 2024-10-05 12:26:11 | -0.2748521 | 0.2748521 | 0 | -0.7360493 | 0.7360493 | 0
6 | 40 | 159 | 3 | 搁置 | 3.445909 | 3.175761 | 0 | 0 | 0 | 0:01:00.000 | 0:01:00.000 | 2024-10-05 16:41:52 | 0 | 0 | 0 | 0 | 0 | 0
6 | 40 | 160 | 4 | 恒流放电 | 3.125521875 | 1.49998 | -0.06436981 | -0.06448704 | 0.2755396 | 4:16:21.400 | 4:16:21.400 | 2024-10-05 16:42:53 | 0.2755396 | 0 | 0.2755396 | 0.620077 | 0 | 0.620077
6 | 40 | 161 | 5 | 搁置 | 1.642125 | 1.80108 | 0 | 0 | 0 | 0:01:00.000 | 0:01:00.000 | 2024-10-05 20:59:13 | 0 | 0 | 0 | 0 | 0 | 0
6 | 41 | 162 | 2 | 恒流充电 | 1.943738 | 3.500025 | 0.06437611 | 0.06450035 | 0.2738453 | 4:14:44.700 | 4:14:44.700 | 2024-10-05 21:00:13 | -0.2738453 | 0.2738453 | 0 | -0.7332164 | 0.7332164 | 0
6 | 41 | 163 | 3 | 搁置 | 3.446087 | 3.176047 | 0 | 0 | 0 | 0:01:00.000 | 0:01:00.000 | 2024-10-06 01:14:57 | 0 | 0 | 0 | 0 | 0 | 0
6 | 41 | 164 | 4 | 恒流放电 | 3.127656 | 1.499974 | -0.06432392 | -0.06448752 | 0.2754081 | 4:16:13.900 | 4:16:13.900 | 2024-10-06 01:15:57 | 0.2754081 | 0 | 0.2754081 | 0.619847 | 0 | 0.619847
6 | 41 | 165 | 5 | 搁置 | 1.649418 | 1.801921 | 0 | 0 | 0 | 0:01:00.000 | 0:01:00.000 | 2024-10-06 05:32:11 | 0 | 0 | 0 | 0 | 0 | 0
6 | 42 | 166 | 2 | 恒流充电 | 1.958984 | 3.500262 | 0.06434596 | 0.06449794 | 0.2737605 | 4:14:39.900 | 4:14:39.900 | 2024-10-06 05:33:12 | -0.2737605 | 0.2737605 | 0 | -0.7330197 | 0.7330197 | 0
6 | 42 | 167 | 3 | 搁置 | 3.44779375 | 3.17555 | 0 | 0 | 0 | 0:01:00.000 | 0:01:00.000 | 2024-10-06 09:47:50 | 0 | 0 | 0 | 0 | 0 | 0
6 | 42 | 168 | 4 | 恒流放电 | 3.124871 | 1.499973 | -0.06439415 | -0.06448958 | 0.2764318 | 4:17:11.000 | 4:17:11.000 | 2024-10-06 09:48:51 | 0.2764318 | 0 | 0.2764318 | 0.618831 | 0 | 0.618831
6 | 42 | 169 | 5 | 搁置 | 1.635071875 | 1.788277 | 0 | 0 | 0 | 0:01:00.000 | 0:01:00.000 | 2024-10-06 14:06:02 | 0 | 0 | 0 | 0 | 0 | 0
6 | 43 | 170 | 2 | 恒流充电 | 1.925292 | 3.500064 | 0.06433009 | 0.06450048 | 0.2747869 | 4:15:37.100 | 4:15:37.100 | 2024-10-06 14:07:02 | -0.2747869 | 0.2747869 | 0 | -0.7349517 | 0.7349517 | 0
6 | 43 | 171 | 3 | 搁置 | 3.446754 | 3.175954 | 0 | 0 | 0 | 0:01:00.000 | 0:01:00.000 | 2024-10-06 18:22:38 | 0 | 0 | 0 | 0 | 0 | 0
6 | 43 | 172 | 4 | 恒流放电 | 3.124331 | 1.499955 | -0.06433397 | -0.06449043 | 0.2785344 | 4:19:08.100 | 4:19:08.100 | 2024-10-06 18:23:38 | 0.2785344 | 0 | 0.2785344 | 0.6296933 | 0 | 0.6296933
6 | 43 | 173 | 5 | 搁置 | 1.629042 | 1.77825625 | 0 | 0 | 0 | 0:01:00.000 | 0:01:00.000 | 2024-10-06 22:42:46 | 0 | 0 | 0 | 0 | 0 | 0
6 | 44 | 174 | 2 | 恒流充电 | 1.902233 | 3.500033 | 0.06437102 | 0.06449781 | 0.2767483 | 4:17:26.700 | 4:17:26.700 | 2024-10-06 22:43:46 | -0.2767483 | 0.2767483 | 0 | -0.7395793 | 0.7395793 | 0
6 | 44 | 175 | 3 | 搁置 | 3.447173 | 3.174981 | 0 | 0 | 0 | 0:01:00.000 | 0:01:00.000 | 2024-10-07 03:01:13 | 0 | 0 | 0 | 0 | 0 | 0
6 | 44 | 176 | 4 | 恒流放电 | 3.124342 | 1.499989 | -0.0641597 | -0.06449164 | 0.2741206 | 4:15:02.100 | 4:15:02.100 | 2024-10-07 03:02:13 | 0.2741206 | 0 | 0.2741206 | 0.6118958 | 0 | 0.6118958
6 | 44 | 177 | 5 | 搁置 | 1.638821875 | 1.799973 | 0 | 0 | 0 | 0:01:00.000 | 0:01:00.000 | 2024-10-07 07:17:15 | 0 | 0 | 0 | 0 | 0 | 0
6 | 45 | 178 | 2 | 恒流充电 | 1.938496 | 3.500067 | 0.0643824 | 0.0644983 | 0.2723514 | 4:13:21.100 | 4:13:21.100 | 2024-10-07 07:18:15 | -0.2723514 | 0.2723514 | 0 | -0.7292133 | 0.7292133 | 0
6 | 45 | 179 | 3 | 搁置 | 3.446977 | 3.175745 | 0 | 0 | 0 | 0:01:00.000 | 0:01:00.000 | 2024-10-07 11:31:35 | 0 | 0 | 0 | 0 | 0 | 0
6 | 45 | 180 | 4 | 恒流放电 | 3.124637 | 1.499976 | -0.06428564 | -0.06449261 | 0.2754049 | 4:16:13.300 | 4:16:13.300 | 2024-10-07 11:32:35 | 0.2754049 | 0 | 0.2754049 | 0.6185132 | 0 | 0.6185132
6 | 45 | 181 | 5 | 搁置 | 1.629031 | 1.785956 | 0 | 0 | 0 | 0:01:00.000 | 0:01:00.000 | 2024-10-07 15:48:49 | 0 | 0 | 0 | 0 | 0 | 0
6 | 46 | 182 | 2 | 恒流充电 | 1.912911 | 3.500111 | 0.06439173 | 0.06450012 | 0.2736717 | 4:14:34.500 | 4:14:34.500 | 2024-10-07 15:49:49 | -0.2736717 | 0.2736717 | 0 | -0.7319788 | 0.7319788 | 0
6 | 46 | 183 | 3 | 搁置 | 3.446714 | 3.175722 | 0 | 0 | 0 | 0:01:00.000 | 0:01:00.000 | 2024-10-07 20:04:22 | 0 | 0 | 0 | 0 | 0 | 0
6 | 46 | 184 | 4 | 恒流放电 | 3.127444 | 1.499954 | -0.06434801 | -0.06448994 | 0.2759227 | 4:16:42.200 | 4:16:42.200 | 2024-10-07 20:05:22 | 0.2759227 | 0 | 0.2759227 | 0.6236327 | 0 | 0.6236327
6 | 46 | 185 | 5 | 搁置 | 1.634268 | 1.786383 | 0 | 0 | 0 | 0:01:00.000 | 0:01:00.000 | 2024-10-08 00:22:04 | 0 | 0 | 0 | 0 | 0 | 0
6 | 47 | 186 | 2 | 恒流充电 | 1.922334375 | 3.500245 | 0.06424931 | 0.06450133 | 0.2742044 | 4:15:03.900 | 4:15:03.900 | 2024-10-08 00:23:04 | -0.2742044 | 0.2742044 | 0 | -0.7330855 | 0.7330855 | 0
6 | 47 | 187 | 3 | 搁置 | 3.447937 | 3.17526 | 0 | 0 | 0 | 0:01:00.000 | 0:01:00.000 | 2024-10-08 04:38:08 | 0 | 0 | 0 | 0 | 0 | 0
6 | 47 | 188 | 4 | 恒流放电 | 3.124988 | 1.499955 | -0.06439318 | -0.06449151 | 0.2733519 | 4:14:18.700 | 4:14:18.700 | 2024-10-08 04:39:08 | 0.2733519 | 0 | 0.2733519 | 0.6124474 | 0 | 0.6124474
6 | 47 | 189 | 5 | 搁置 | 1.636787 | 1.792811 | 0 | 0 | 0 | 0:01:00.000 | 0:01:00.000 | 2024-10-08 08:53:27 | 0 | 0 | 0 | 0 | 0 | 0
6 | 48 | 190 | 2 | 恒流充电 | 1.923588 | 3.500223 | 0.06439888 | 0.06449757 | 0.2716157 | 4:12:39.800 | 4:12:39.800 | 2024-10-08 08:54:27 | -0.2716157 | 0.2716157 | 0 | -0.7269967 | 0.7269967 | 0
6 | 48 | 191 | 3 | 搁置 | 3.445437 | 3.175383 | 0 | 0 | 0 | 0:01:00.000 | 0:01:00.000 | 2024-10-08 13:07:06 | 0 | 0 | 0 | 0 | 0 | 0
6 | 48 | 192 | 4 | 恒流放电 | 3.125418 | 1.499961 | -0.06436255 | -0.06449201 | 0.274236 | 4:15:08.200 | 4:15:08.200 | 2024-10-08 13:08:06 | 0.274236 | 0 | 0.274236 | 0.6166082 | 0 | 0.6166082
6 | 48 | 193 | 5 | 搁置 | 1.638991 | 1.78779 | 0 | 0 | 0 | 0:01:00.000 | 0:01:00.000 | 2024-10-08 17:23:14 | 0 | 0 | 0 | 0 | 0 | 0
6 | 49 | 194 | 2 | 恒流充电 | 1.911051 | 3.500015625 | 0.06435721 | 0.0645006 | 0.2726878 | 4:13:39.400 | 4:13:39.400 | 2024-10-08 17:24:14 | -0.2726878 | 0.2726878 | 0 | -0.7292595 | 0.7292595 | 0
6 | 49 | 195 | 3 | 搁置 | 3.448932 | 3.175589 | 0 | 0 | 0 | 0:01:00.000 | 0:01:00.000 | 2024-10-08 21:37:54 | 0 | 0 | 0 | 0 | 0 | 0
6 | 49 | 196 | 4 | 恒流放电 | 3.127118 | 1.499988 | -0.06437684 | -0.06448837 | 0.2761138 | 4:16:53.100 | 4:16:53.100 | 2024-10-08 21:38:54 | 0.2761138 | 0 | 0.2761138 | 0.6242709 | 0 | 0.6242709
6 | 49 | 197 | 5 | 搁置 | 1.631638 | 1.77997 | 0 | 0 | 0 | 0:01:00.000 | 0:01:00.000 | 2024-10-09 01:55:46 | 0 | 0 | 0 | 0 | 0 | 0
6 | 50 | 198 | 2 | 恒流充电 | 1.907429 | 3.500095 | 0.06439754 | 0.06449939 | 0.2743763 | 4:15:13.800 | 4:15:13.800 | 2024-10-09 01:56:47 | -0.2743763 | 0.2743763 | 0 | -0.7333158 | 0.7333158 | 0
6 | 50 | 199 | 3 | 搁置 | 3.44745 | 3.174893 | 0 | 0 | 0 | 0:01:00.000 | 0:01:00.000 | 2024-10-09 06:12:00 | 0 | 0 | 0 | 0 | 0 | 0
6 | 50 | 200 | 4 | 恒流放电 | 3.125105 | 1.5 | -0.06437477 | -0.06449212 | 0.2721281 | 4:13:10.200 | 4:13:10.200 | 2024-10-09 06:13:01 | 0.2721281 | 0 | 0.2721281 | 0.60925 | 0 | 0.60925
6 | 50 | 201 | 5 | 搁置 | 1.640371 | 1.798482 | 0 | 0 | 0 | 0:01:00.000 | 0:01:00.000 | 2024-10-09 10:26:10 | 0 | 0 | 0 | 0 | 0 | 0
6 | 51 | 202 | 2 | 恒流充电 | 1.941883 | 3.500097 | 0.06430454 | 0.06449987 | 0.2704752 | 4:11:36.100 | 4:11:36.100 | 2024-10-09 10:27:10 | -0.2704752 | 0.2704752 | 0 | -0.7239381 | 0.7239381 | 0
6 | 51 | 203 | 3 | 搁置 | 3.446054 | 3.175455 | 0 | 0 | 0 | 0:01:00.000 | 0:01:00.000 | 2024-10-09 14:38:46 | 0 | 0 | 0 | 0 | 0 | 0
6 | 51 | 204 | 4 | 恒流放电 | 3.126879 | 1.499999 | -0.0643537 | -0.06448922 | 0.2724418 | 4:13:27.700 | 4:13:27.700 | 2024-10-09 14:39:46 | 0.2724418 | 0 | 0.2724418 | 0.6130641 | 0 | 0.6130641
6 | 51 | 205 | 5 | 搁置 | 1.638989 | 1.793913 | 0 | 0 | 0 | 0:01:00.000 | 0:01:00.000 | 2024-10-09 18:53:13 | 0 | 0 | 0 | 0 | 0 | 0
6 | 52 | 206 | 2 | 恒流充电 | 1.932567 | 3.500045 | 0.06420754 | 0.06449975 | 0.2707609 | 4:11:52.000 | 4:11:52.000 | 2024-10-09 18:54:13 | -0.2707609 | 0.2707609 | 0 | -0.7244677 | 0.7244677 | 0
6 | 52 | 207 | 3 | 搁置 | 3.447086 | 3.175661 | 0 | 0 | 0 | 0:01:00.000 | 0:01:00.000 | 2024-10-09 23:06:05 | 0 | 0 | 0 | 0 | 0 | 0
6 | 52 | 208 | 4 | 恒流放电 | 3.125174 | 1.499835 | -0.06438567 | -0.06449358 | 0.271384 | 4:12:28.700 | 4:12:28.700 | 2024-10-09 23:07:05 | 0.271384 | 0 | 0.271384 | 0.607257 | 0 | 0.607257
6 | 52 | 209 | 5 | 搁置 | 1.641599 | 1.795172 | 0 | 0 | 0 | 0:01:00.000 | 0:01:00.000 | 2024-10-10 03:19:33 | 0 | 0 | 0 | 0 | 0 | 0
6 | 53 | 210 | 2 | 恒流充电 | 1.941826 | 3.500091 | 0.06433166 | 0.06449842 | 0.2693394 | 4:10:33.100 | 4:10:33.100 | 2024-10-10 03:20:34 | -0.2693394 | 0.2693394 | 0 | -0.7214929 | 0.7214929 | 0
6 | 53 | 211 | 3 | 搁置 | 3.446073 | 3.174984 | 0 | 0 | 0 | 0:01:00.000 | 0:01:00.000 | 2024-10-10 07:31:07 | 0 | 0 | 0 | 0 | 0 | 0
6 | 53 | 212 | 4 | 恒流放电 | 3.123185 | 1.499986 | -0.06439003 | -0.06448922 | 0.2701718 | 4:11:21.200 | 4:11:21.200 | 2024-10-10 07:32:07 | 0.2701718 | 0 | 0.2701718 | 0.6004612 | 0 | 0.6004612
6 | 53 | 213 | 5 | 搁置 | 1.640668 | 1.798334 | 0 | 0 | 0 | 0:01:00.000 | 0:01:00.000 | 2024-10-10 11:43:27 | 0 | 0 | 0 | 0 | 0 | 0
6 | 54 | 214 | 2 | 恒流充电 | 1.938985 | 3.500089 | 0.0643961 | 0.06449721 | 0.2687923 | 4:10:02.500 | 4:10:02.500 | 2024-10-10 11:44:27 | -0.2687923 | 0.2687923 | 0 | -0.7197499 | 0.7197499 | 0
6 | 54 | 215 | 3 | 搁置 | 3.44639375 | 3.175483 | 0 | 0 | 0 | 0:01:00.000 | 0:01:00.000 | 2024-10-10 15:54:30 | 0 | 0 | 0 | 0 | 0 | 0
6 | 54 | 216 | 4 | 恒流放电 | 3.123777 | 1.499949 | -0.06429146 | -0.06448933 | 0.2716236 | 4:12:42.300 | 4:12:42.300 | 2024-10-10 15:55:30 | 0.2716236 | 0 | 0.2716236 | 0.608084 | 0 | 0.608084
6 | 54 | 217 | 5 | 搁置 | 1.63839 | 1.794648 | 0 | 0 | 0 | 0:01:00.000 | 0:01:00.000 | 2024-10-10 20:08:11 | 0 | 0 | 0 | 0 | 0 | 0
6 | 55 | 218 | 2 | 恒流充电 | 1.933422 | 3.5002375 | 0.06415644 | 0.06449696 | 0.2699818 | 4:11:08.700 | 4:11:08.700 | 2024-10-10 20:09:11 | -0.2699818 | 0.2699818 | 0 | -0.7221846 | 0.7221846 | 0
6 | 55 | 219 | 3 | 搁置 | 3.447101 | 3.175382 | 0 | 0 | 0 | 0:01:00.000 | 0:01:00.000 | 2024-10-11 00:20:19 | 0 | 0 | 0 | 0 | 0 | 0
6 | 55 | 220 | 4 | 恒流放电 | 3.123789 | 1.499963 | -0.06424907 | -0.06449309 | 0.270554 | 4:11:42.300 | 4:11:42.300 | 2024-10-11 00:21:20 | 0.270554 | 0 | 0.270554 | 0.6051713 | 0 | 0.6051713
6 | 55 | 221 | 5 | 搁置 | 1.638696 | 1.796086 | 0 | 0 | 0 | 0:01:00.000 | 0:01:00.000 | 2024-10-11 04:33:02 | 0 | 0 | 0 | 0 | 0 | 0
6 | 56 | 222 | 2 | 恒流充电 | 1.935672 | 3.500262 | 0.06416588 | 0.06450035 | 0.2684297 | 4:09:41.800 | 4:09:41.800 | 2024-10-11 04:34:02 | -0.2684297 | 0.2684297 | 0 | -0.7186855 | 0.7186855 | 0
6 | 56 | 223 | 3 | 搁置 | 3.443668 | 3.174392 | 0 | 0 | 0 | 0:01:00.000 | 0:01:00.000 | 2024-10-11 08:43:44 | 0 | 0 | 0 | 0 | 0 | 0
6 | 56 | 224 | 4 | 恒流放电 | 3.119381 | 1.499971 | -0.06433433 | -0.06449067 | 0.2704186 | 4:11:34.800 | 4:11:34.800 | 2024-10-11 08:44:44 | 0.2704186 | 0 | 0.2704186 | 0.6039671 | 0 | 0.6039671
6 | 56 | 225 | 5 | 搁置 | 1.635677 | 1.794989 | 0 | 0 | 0 | 0:01:00.000 | 0:01:00.000 | 2024-10-11 12:56:18 | 0 | 0 | 0 | 0 | 0 | 0
6 | 57 | 226 | 2 | 恒流充电 | 1.927423 | 3.500067 | 0.06439439 | 0.06449939 | 0.2690908 | 4:10:19.300 | 4:10:19.300 | 2024-10-11 12:57:18 | -0.2690908 | 0.2690908 | 0 | -0.7197658 | 0.7197658 | 0
6 | 57 | 227 | 3 | 搁置 | 3.447442 | 3.175397 | 0 | 0 | 0 | 0:01:00.000 | 0:01:00.000 | 2024-10-11 17:07:37 | 0 | 0 | 0 | 0 | 0 | 0
6 | 57 | 228 | 4 | 恒流放电 | 3.125276 | 1.499988 | -0.06439076 | -0.06449151 | 0.2704476 | 4:11:36.500 | 4:11:36.500 | 2024-10-11 17:08:38 | 0.2704476 | 0 | 0.2704476 | 0.6049185 | 0 | 0.6049185
6 | 57 | 229 | 5 | 搁置 | 1.637611 | 1.795628 | 0 | 0 | 0 | 0:01:00.000 | 0:01:00.000 | 2024-10-11 21:20:14 | 0 | 0 | 0 | 0 | 0 | 0
6 | 58 | 230 | 2 | 恒流充电 | 1.933892 | 3.500264 | 0.06440347 | 0.06449696 | 0.2685416 | 4:09:48.200 | 4:09:48.200 | 2024-10-11 21:21:14 | -0.2685416 | 0.2685416 | 0 | -0.718572 | 0.718572 | 0
6 | 58 | 231 | 3 | 搁置 | 3.448634 | 3.17512 | 0 | 0 | 0 | 0:01:00.000 | 0:01:00.000 | 2024-10-12 01:31:01 | 0 | 0 | 0 | 0 | 0 | 0
6 | 58 | 232 | 4 | 恒流放电 | 3.125843 | 1.49997 | -0.06439173 | -0.06448837 | 0.2699438 | 4:11:08.400 | 4:11:08.400 | 2024-10-12 01:32:01 | 0.2699438 | 0 | 0.2699438 | 0.605321 | 0 | 0.605321
6 | 58 | 233 | 5 | 搁置 | 1.64058 | 1.795034375 | 0 | 0 | 0 | 0:01:00.000 | 0:01:00.000 | 2024-10-12 05:43:10 | 0 | 0 | 0 | 0 | 0 | 0
6 | 59 | 234 | 2 | 恒流充电 | 1.938698 | 3.500105 | 0.0642498 | 0.06450097 | 0.2681992 | 4:09:29.300 | 4:09:29.300 | 2024-10-12 05:44:10 | -0.2681992 | 0.2681992 | 0 | -0.7180138 | 0.7180138 | 0
6 | 59 | 235 | 3 | 搁置 | 3.4460875 | 3.174592 | 0 | 0 | 0 | 0:01:00.000 | 0:01:00.000 | 2024-10-12 09:53:38 | 0 | 0 | 0 | 0 | 0 | 0
6 | 59 | 236 | 4 | 恒流放电 | 3.126572 | 1.499991 | -0.06432948 | -0.06448752 | 0.269571 | 4:10:47.700 | 4:10:47.700 | 2024-10-12 09:54:38 | 0.269571 | 0 | 0.269571 | 0.6029889 | 0 | 0.6029889
6 | 59 | 237 | 5 | 搁置 | 1.637504 | 1.796225 | 0 | 0 | 0 | 0:01:00.000 | 0:01:00.000 | 2024-10-12 14:05:26 | 0 | 0 | 0 | 0 | 0 | 0
6 | 60 | 238 | 2 | 恒流充电 | 1.933568 | 3.500257 | 0.06439948 | 0.06449963 | 0.2680534 | 4:09:21.300 | 4:09:21.300 | 2024-10-12 14:06:26 | -0.2680534 | 0.2680534 | 0 | -0.71682 | 0.71682 | 0
6 | 60 | 239 | 3 | 搁置 | 3.44777 | 3.175367 | 0 | 0 | 0 | 0:01:00.000 | 0:01:00.000 | 2024-10-12 18:15:47 | 0 | 0 | 0 | 0 | 0 | 0
6 | 60 | 240 | 4 | 恒流放电 | 3.124966 | 1.499993 | -0.06423999 | -0.06449043 | 0.2692819 | 4:10:31.500 | 4:10:31.500 | 2024-10-12 18:16:47 | 0.2692819 | 0 | 0.2692819 | 0.601215 | 0 | 0.601215
6 | 60 | 241 | 5 | 搁置 | 1.637303 | 1.794694 | 0 | 0 | 0 | 0:01:00.000 | 0:01:00.000 | 2024-10-12 22:27:18 | 0 | 0 | 0 | 0 | 0 | 0
6 | 61 | 242 | 2 | 恒流充电 | 1.932969 | 3.500235 | 0.06416733 | 0.06450085 | 0.2672381 | 4:08:35.400 | 4:08:35.400 | 2024-10-12 22:28:18 | -0.2672381 | 0.2672381 | 0 | -0.7151345 | 0.7151345 | 0
6 | 61 | 243 | 3 | 搁置 | 3.447432 | 3.174829 | 0 | 0 | 0 | 0:01:00.000 | 0:01:00.000 | 2024-10-13 02:36:54 | 0 | 0 | 0 | 0 | 0 | 0
6 | 61 | 244 | 4 | 恒流放电 | 3.12410625 | 1.499995 | -0.06439366 | -0.06448933 | 0.2677541 | 4:09:05.900 | 4:09:05.900 | 2024-10-13 02:37:54 | 0.2677541 | 0 | 0.2677541 | 0.5955263 | 0 | 0.5955263
6 | 61 | 245 | 5 | 搁置 | 1.644027 | 1.79617 | 0 | 0 | 0 | 0:01:00.000 | 0:01:00.000 | 2024-10-13 06:47:00 | 0 | 0 | 0 | 0 | 0 | 0
6 | 62 | 246 | 2 | 恒流充电 | 1.927068 | 3.50015 | 0.06436436 | 0.06450193 | 0.2659758 | 4:07:24.900 | 4:07:24.900 | 2024-10-13 06:48:00 | -0.2659758 | 0.2659758 | 0 | -0.7125765 | 0.7125765 | 0
6 | 62 | 247 | 3 | 搁置 | 3.446932 | 3.174664 | 0 | 0 | 0 | 0:01:00.000 | 0:01:00.000 | 2024-10-13 10:55:24 | 0 | 0 | 0 | 0 | 0 | 0
6 | 62 | 248 | 4 | 恒流放电 | 3.126893 | 1.499974 | -0.06435225 | -0.06449237 | 0.2692401 | 4:10:29.000 | 4:10:29.000 | 2024-10-13 10:56:24 | 0.2692401 | 0 | 0.2692401 | 0.6065958 | 0 | 0.6065958
6 | 62 | 249 | 5 | 搁置 | 1.637016 | 1.792051 | 0 | 0 | 0 | 0:01:00.000 | 0:01:00.000 | 2024-10-13 15:06:53 | 0 | 0 | 0 | 0 | 0 | 0
6 | 63 | 250 | 2 | 恒流充电 | 1.927340625 | 3.500029 | 0.06438544 | 0.06449866 | 0.2676701 | 4:08:59.600 | 4:08:59.600 | 2024-10-13 15:07:53 | -0.2676701 | 0.2676701 | 0 | -0.7158295 | 0.7158295 | 0
6 | 63 | 251 | 3 | 搁置 | 3.445829 | 3.174592 | 0 | 0 | 0 | 0:01:00.000 | 0:01:00.000 | 2024-10-13 19:16:52 | 0 | 0 | 0 | 0 | 0 | 0
6 | 63 | 252 | 4 | 恒流放电 | 3.125205 | 1.499988 | -0.0643594 | -0.0644903 | 0.2685916 | 4:09:52.800 | 4:09:52.800 | 2024-10-13 19:17:52 | 0.2685916 | 0 | 0.2685916 | 0.6009655 | 0 | 0.6009655
6 | 63 | 253 | 5 | 搁置 | 1.636755 | 1.793873 | 0 | 0 | 0 | 0:01:00.000 | 0:01:00.000 | 2024-10-13 23:27:45 | 0 | 0 | 0 | 0 | 0 | 0
6 | 64 | 254 | 2 | 恒流充电 | 1.930014 | 3.500118 | 0.06437865 | 0.06449952 | 0.2667418 | 4:08:07.500 | 4:08:07.500 | 2024-10-13 23:28:45 | -0.2667418 | 0.2667418 | 0 | -0.7138446 | 0.7138446 | 0
6 | 64 | 255 | 3 | 搁置 | 3.447324 | 3.174271875 | 0 | 0 | 0 | 0:01:00.000 | 0:01:00.000 | 2024-10-14 03:36:52 | 0 | 0 | 0 | 0 | 0 | 0
6 | 64 | 256 | 4 | 恒流放电 | 3.122279 | 1.499993 | -0.06439972 | -0.06449272 | 0.2710181 | 4:12:07.900 | 4:12:07.900 | 2024-10-14 03:37:52 | 0.2710181 | 0 | 0.2710181 | 0.6043854 | 0 | 0.6043854
6 | 64 | 257 | 5 | 搁置 | 1.640675 | 1.792661 | 0 | 0 | 0 | 0:01:00.000 | 0:01:00.000 | 2024-10-14 07:50:00 | 0 | 0 | 0 | 0 | 0 | 0
6 | 65 | 258 | 2 | 恒流充电 | 1.926167 | 3.500240625 | 0.06425876 | 0.06450193 | 0.2691613 | 4:10:22.500 | 4:10:22.500 | 2024-10-14 07:51:00 | -0.2691613 | 0.2691613 | 0 | -0.7200468 | 0.7200468 | 0
6 | 65 | 259 | 3 | 搁置 | 3.444933 | 3.173546875 | 0 | 0 | 0 | 0:01:00.000 | 0:01:00.000 | 2024-10-14 12:01:22 | 0 | 0 | 0 | 0 | 0 | 0
6 | 65 | 260 | 4 | 恒流放电 | 3.122878 | 1.499948 | -0.06436739 | -0.06448872 | 0.2719324 | 4:12:59.300 | 4:12:59.300 | 2024-10-14 12:02:22 | 0.2719324 | 0 | 0.2719324 | 0.6089475 | 0 | 0.6089475
6 | 65 | 261 | 5 | 搁置 | 1.632523 | 1.780661 | 0 | 0 | 0 | 0:01:00.000 | 0:01:00.000 | 2024-10-14 16:15:22 | 0 | 0 | 0 | 0 | 0 | 0
6 | 66 | 262 | 2 | 恒流充电 | 1.909674 | 3.500245 | 0.06439827 | 0.06450326 | 0.2701718 | 4:11:19.100 | 4:11:19.100 | 2024-10-14 16:16:22 | -0.2701718 | 0.2701718 | 0 | -0.7220972 | 0.7220972 | 0
6 | 66 | 263 | 3 | 搁置 | 3.445605 | 3.17295 | 0 | 0 | 0 | 0:01:00.000 | 0:01:00.000 | 2024-10-14 20:27:40 | 0 | 0 | 0 | 0 | 0 | 0
6 | 66 | 264 | 4 | 恒流放电 | 3.119993 | 1.499971 | -0.06424944 | -0.06448728 | 0.2682726 | 4:09:35.000 | 4:09:35.000 | 2024-10-14 20:28:40 | 0.2682726 | 0 | 0.2682726 | 0.5991129 | 0 | 0.5991129
6 | 66 | 265 | 5 | 搁置 | 1.640784 | 1.794365 | 0 | 0 | 0 | 0:01:00.000 | 0:01:00.000 | 2024-10-15 00:38:14 | 0 | 0 | 0 | 0 | 0 | 0
6 | 67 | 266 | 2 | 恒流充电 | 1.931605 | 3.500258 | 0.06438265 | 0.06450048 | 0.2665145 | 4:07:54.800 | 4:07:54.800 | 2024-10-15 00:39:15 | -0.2665145 | 0.2665145 | 0 | -0.7130111 | 0.7130111 | 0
6 | 67 | 267 | 3 | 搁置 | 3.44825 | 3.173986 | 0 | 0 | 0 | 0:01:00.000 | 0:01:00.000 | 2024-10-15 04:47:09 | 0 | 0 | 0 | 0 | 0 | 0
6 | 67 | 268 | 4 | 恒流放电 | 3.124014 | 1.499984 | -0.06415486 | -0.06449212 | 0.2684131 | 4:09:43.000 | 4:09:43.000 | 2024-10-15 04:48:10 | 0.2684131 | 0 | 0.2684131 | 0.599507 | 0 | 0.599507
6 | 67 | 269 | 5 | 搁置 | 1.644308 | 1.791268 | 0 | 0 | 0 | 0:01:00.000 | 0:01:00.000 | 2024-10-15 08:57:53 | 0 | 0 | 0 | 0 | 0 | 0
6 | 68 | 270 | 2 | 恒流充电 | 1.939017 | 3.500021875 | 0.06415873 | 0.06450205 | 0.2665937 | 4:07:59.000 | 4:07:59.000 | 2024-10-15 08:58:53 | -0.2665937 | 0.2665937 | 0 | -0.7131582 | 0.7131582 | 0
6 | 68 | 271 | 3 | 搁置 | 3.446196 | 3.173854 | 0 | 0 | 0 | 0:01:00.000 | 0:01:00.000 | 2024-10-15 13:06:51 | 0 | 0 | 0 | 0 | 0 | 0
6 | 68 | 272 | 4 | 恒流放电 | 3.121635 | 1.499995 | -0.06425271 | -0.06449563 | 0.2674886 | 4:08:51.100 | 4:08:51.100 | 2024-10-15 13:07:51 | 0.2674886 | 0 | 0.2674886 | 0.5988864 | 0 | 0.5988864
6 | 68 | 273 | 5 | 搁置 | 1.649528 | 1.794399 | 0 | 0 | 0 | 0:01:00.000 | 0:01:00.000 | 2024-10-15 17:16:43 | 0 | 0 | 0 | 0 | 0 | 0
6 | 69 | 274 | 2 | 恒流充电 | 1.949619 | 3.500252 | 0.06430224 | 0.06450193 | 0.2657754 | 4:07:13.200 | 4:07:13.200 | 2024-10-15 17:17:43 | -0.2657754 | 0.2657754 | 0 | -0.7113404 | 0.7113404 | 0
6 | 69 | 275 | 3 | 搁置 | 3.447096 | 3.174021 | 0 | 0 | 0 | 0:01:00.000 | 0:01:00.000 | 2024-10-15 21:24:55 | 0 | 0 | 0 | 0 | 0 | 0
6 | 69 | 276 | 4 | 恒流放电 | 3.12226 | 1.499705 | -0.06431083 | -0.06449563 | 0.2686828 | 4:09:57.600 | 4:09:57.600 | 2024-10-15 21:25:55 | 0.2686828 | 0 | 0.2686828 | 0.5972508 | 0 | 0.5972508
6 | 69 | 277 | 5 | 搁置 | 1.650376 | 1.789927 | 0 | 0 | 0 | 0:01:00.000 | 0:01:00.000 | 2024-10-16 01:35:51 | 0 | 0 | 0 | 0 | 0 | 0
6 | 70 | 278 | 2 | 恒流充电 | 1.935289 | 3.500294 | 0.06437416 | 0.06450012 | 0.2669366 | 4:08:18.000 | 4:08:18.000 | 2024-10-16 01:36:52 | -0.2669366 | 0.2669366 | 0 | -0.7137937 | 0.7137937 | 0
6 | 70 | 279 | 3 | 搁置 | 3.447401 | 3.173813 | 0 | 0 | 0 | 0:01:00.000 | 0:01:00.000 | 2024-10-16 05:45:10 | 0 | 0 | 0 | 0 | 0 | 0
6 | 70 | 280 | 4 | 恒流放电 | 3.121892 | 1.499987 | -0.06430332 | -0.06449176 | 0.2721585 | 4:13:11.600 | 4:13:11.600 | 2024-10-16 05:46:10 | 0.2721585 | 0 | 0.2721585 | 0.6125456 | 0 | 0.6125456
6 | 70 | 281 | 5 | 搁置 | 1.638889 | 1.770915625 | 0 | 0 | 0 | 0:01:00.000 | 0:01:00.000 | 2024-10-16 09:59:21 | 0 | 0 | 0 | 0 | 0 | 0
6 | 71 | 282 | 2 | 恒流充电 | 1.908793 | 3.500006 | 0.06430829 | 0.06450351 | 0.2702515 | 4:11:23.100 | 4:11:23.100 | 2024-10-16 10:00:22 | -0.2702515 | 0.2702515 | 0 | -0.722236 | 0.722236 | 0
6 | 71 | 283 | 3 | 搁置 | 3.443971 | 3.17231 | 0 | 0 | 0 | 0:01:00.000 | 0:01:00.000 | 2024-10-16 14:11:45 | 0 | 0 | 0 | 0 | 0 | 0
6 | 71 | 284 | 4 | 恒流放电 | 3.117625 | 1.499975 | -0.06428419 | -0.06449515 | 0.2696004 | 4:10:48.700 | 4:10:48.700 | 2024-10-16 14:12:45 | 0.2696004 | 0 | 0.2696004 | 0.6070777 | 0 | 0.6070777
6 | 71 | 285 | 5 | 搁置 | 1.650661 | 1.78692 | 0 | 0 | 0 | 0:01:00.000 | 0:01:00.000 | 2024-10-16 18:23:32 | 0 | 0 | 0 | 0 | 0 | 0
6 | 72 | 286 | 2 | 恒流充电 | 1.938712 | 3.50003 | 0.06426482 | 0.0645012 | 0.2679811 | 4:09:16.400 | 4:09:16.400 | 2024-10-16 18:24:32 | -0.2679811 | 0.2679811 | 0 | -0.7167624 | 0.7167624 | 0
6 | 72 | 287 | 3 | 搁置 | 3.447593 | 3.173078 | 0 | 0 | 0 | 0:01:00.000 | 0:01:00.000 | 2024-10-16 22:33:49 | 0 | 0 | 0 | 0 | 0 | 0
6 | 72 | 288 | 4 | 恒流放电 | 3.123125 | 1.499816 | -0.06437816 | -0.06449201 | 0.273126 | 4:14:05.500 | 4:14:05.500 | 2024-10-16 22:34:49 | 0.273126 | 0 | 0.273126 | 0.615171 | 0 | 0.615171
6 | 72 | 289 | 5 | 搁置 | 1.623507 | 1.754325 | 0 | 0 | 0 | 0:01:00.000 | 0:01:00.000 | 2024-10-17 02:48:54 | 0 | 0 | 0 | 0 | 0 | 0
6 | 73 | 290 | 2 | 恒流充电 | 1.865209 | 3.500181 | 0.0643537 | 0.06450024 | 0.2711143 | 4:12:11.600 | 4:12:11.600 | 2024-10-17 02:49:54 | -0.2711143 | 0.2711143 | 0 | -0.7239054 | 0.7239054 | 0
6 | 73 | 291 | 3 | 搁置 | 3.446276 | 3.172179 | 0 | 0 | 0 | 0:01:00.000 | 0:01:00.000 | 2024-10-17 07:02:06 | 0 | 0 | 0 | 0 | 0 | 0
6 | 73 | 292 | 4 | 恒流放电 | 3.12003 | 1.499967 | -0.0642814 | -0.06449237 | 0.2697358 | 4:10:56.900 | 4:10:56.900 | 2024-10-17 07:03:06 | 0.2697358 | 0 | 0.2697358 | 0.6057548 | 0 | 0.6057548
6 | 73 | 293 | 5 | 搁置 | 1.646517 | 1.780699 | 0 | 0 | 0 | 0:01:00.000 | 0:01:00.000 | 2024-10-17 11:14:02 | 0 | 0 | 0 | 0 | 0 | 0
6 | 74 | 294 | 2 | 恒流充电 | 1.916445 | 3.500222 | 0.06437199 | 0.06449952 | 0.2681141 | 4:09:24.200 | 4:09:24.200 | 2024-10-17 11:15:02 | -0.2681141 | 0.2681141 | 0 | -0.7176657 | 0.7176657 | 0
6 | 74 | 295 | 3 | 搁置 | 3.445225 | 3.172187 | 0 | 0 | 0 | 0:01:00.000 | 0:01:00.000 | 2024-10-17 15:24:26 | 0 | 0 | 0 | 0 | 0 | 0
6 | 74 | 296 | 4 | 恒流放电 | 3.12274375 | 1.499991 | -0.06432512 | -0.06449333 | 0.269194 | 4:10:26.300 | 4:10:26.300 | 2024-10-17 15:25:27 | 0.269194 | 0 | 0.269194 | 0.6010092 | 0 | 0.6010092
6 | 74 | 297 | 5 | 搁置 | 1.64924375 | 1.785685 | 0 | 0 | 0 | 0:01:00.000 | 0:01:00.000 | 2024-10-17 19:35:52 | 0 | 0 | 0 | 0 | 0 | 0
6 | 75 | 298 | 2 | 恒流充电 | 1.935766 | 3.500248 | 0.0642584 | 0.06449878 | 0.2674961 | 4:08:49.800 | 4:08:49.800 | 2024-10-17 19:36:52 | -0.2674961 | 0.2674961 | 0 | -0.7157153 | 0.7157153 | 0
6 | 75 | 299 | 3 | 搁置 | 3.4454125 | 3.172323 | 0 | 0 | 0 | 0:01:00.000 | 0:01:00.000 | 2024-10-17 23:45:42 | 0 | 0 | 0 | 0 | 0 | 0
6 | 75 | 300 | 4 | 恒流放电 | 3.119562 | 1.49999 | -0.06419324 | -0.06449952 | 0.2674128 | 4:08:47.000 | 4:08:47.000 | 2024-10-17 23:46:42 | 0.2674128 | 0 | 0.2674128 | 0.5981151 | 0 | 0.5981151
6 | 75 | 301 | 5 | 搁置 | 1.65294 | 1.785707 | 0 | 0 | 0 | 0:01:00.000 | 0:01:00.000 | 2024-10-18 03:55:29 | 0 | 0 | 0 | 0 | 0 | 0
6 | 76 | 302 | 2 | 恒流充电 | 1.940654 | 3.500014 | 0.06418137 | 0.06450762 | 0.2654563 | 4:06:54.600 | 4:06:54.600 | 2024-10-18 03:56:29 | -0.2654563 | 0.2654563 | 0 | -0.7113542 | 0.7113542 | 0
6 | 76 | 303 | 3 | 搁置 | 3.442946 | 3.172501 | 0 | 0 | 0 | 0:01:00.000 | 0:01:00.000 | 2024-10-18 08:03:23 | 0 | 0 | 0 | 0 | 0 | 0
6 | 76 | 304 | 4 | 恒流放电 | 3.116384 | 1.495531 | -0.06433129 | -0.06449673 | 0.2668326 | 4:08:12.800 | 4:08:12.800 | 2024-10-18 08:04:24 | 0.2668326 | 0 | 0.2668326 | 0.5958472 | 0 | 0.5958472
6 | 76 | 305 | 5 | 搁置 | 1.651456 | 1.790073 | 0 | 0 | 0 | 0:01:00.000 | 0:01:00.000 | 2024-10-18 12:12:35 | 0 | 0 | 0 | 0 | 0 | 0
6 | 77 | 306 | 2 | 恒流充电 | 1.951936 | 3.500112 | 0.06417762 | 0.06450738 | 0.2655656 | 4:07:00.600 | 4:07:00.600 | 2024-10-18 12:13:36 | -0.2655656 | 0.2655656 | 0 | -0.7107616 | 0.7107616 | 0
6 | 77 | 307 | 3 | 搁置 | 3.448113 | 3.173155 | 0 | 0 | 0 | 0:01:00.000 | 0:01:00.000 | 2024-10-18 16:20:36 | 0 | 0 | 0 | 0 | 0 | 0
6 | 77 | 308 | 4 | 恒流放电 | 3.12296 | 1.499959 | -0.06438579 | -0.06449734 | 0.2701331 | 4:11:16.900 | 4:11:16.900 | 2024-10-18 16:21:36 | 0.2701331 | 0 | 0.2701331 | 0.6072489 | 0 | 0.6072489
6 | 77 | 309 | 5 | 搁置 | 1.642604 | 1.775377 | 0 | 0 | 0 | 0:01:00.000 | 0:01:00.000 | 2024-10-18 20:32:52 | 0 | 0 | 0 | 0 | 0 | 0
6 | 78 | 310 | 2 | 恒流充电 | 1.923359 | 3.500018 | 0.06425489 | 0.06450762 | 0.2682766 | 4:09:31.800 | 4:09:31.800 | 2024-10-18 20:33:53 | -0.2682766 | 0.2682766 | 0 | -0.7175272 | 0.7175272 | 0
6 | 78 | 311 | 3 | 搁置 | 3.445161 | 3.17249375 | 0 | 0 | 0 | 0:01:00.000 | 0:01:00.000 | 2024-10-19 00:43:24 | 0 | 0 | 0 | 0 | 0 | 0
6 | 78 | 312 | 4 | 恒流放电 | 3.119382 | 1.499969 | -0.06439149 | -0.06449696 | 0.2687562 | 4:10:00.300 | 4:10:00.300 | 2024-10-19 00:44:24 | 0.2687562 | 0 | 0.2687562 | 0.6025741 | 0 | 0.6025741
6 | 78 | 313 | 5 | 搁置 | 1.651666 | 1.778859375 | 0 | 0 | 0 | 0:01:00.000 | 0:01:00.000 | 2024-10-19 04:54:25 | 0 | 0 | 0 | 0 | 0 | 0
6 | 79 | 314 | 2 | 恒流充电 | 1.935784375 | 3.500107 | 0.06429788 | 0.06450726 | 0.2669714 | 4:08:19.000 | 4:08:19.000 | 2024-10-19 04:55:25 | -0.2669714 | 0.2669714 | 0 | -0.7145022 | 0.7145022 | 0
6 | 79 | 315 | 3 | 搁置 | 3.445034375 | 3.17244 | 0 | 0 | 0 | 0:01:00.000 | 0:01:00.000 | 2024-10-19 09:03:43 | 0 | 0 | 0 | 0 | 0 | 0
6 | 79 | 316 | 4 | 恒流放电 | 3.11967 | 1.499997 | -0.06437781 | -0.06449551 | 0.2689393 | 4:10:10.700 | 4:10:10.700 | 2024-10-19 09:04:43 | 0.2689393 | 0 | 0.2689393 | 0.6006464 | 0 | 0.6006464
6 | 79 | 317 | 5 | 搁置 | 1.642468 | 1.772852 | 0 | 0 | 0 | 0:01:00.000 | 0:01:00.000 | 2024-10-19 13:14:54 | 0 | 0 | 0 | 0 | 0 | 0
6 | 80 | 318 | 2 | 恒流充电 | 1.91762 | 3.500039 | 0.06421019 | 0.06450751 | 0.2671002 | 4:08:26.000 | 4:08:26.000 | 2024-10-19 13:15:54 | -0.2671002 | 0.2671002 | 0 | -0.715132 | 0.715132 | 0
6 | 80 | 319 | 3 | 搁置 | 3.443632 | 3.174428 | 0 | 0 | 0 | 0:01:00.000 | 0:01:00.000 | 2024-10-19 17:24:20 | 0 | 0 | 0 | 0 | 0 | 0
6 | 80 | 320 | 4 | 恒流放电 | 3.119239 | 1.499932 | -0.06437853 | -0.06449781 | 0.2657914 | 4:07:14.700 | 4:07:14.700 | 2024-10-19 17:25:20 | 0.2657914 | 0 | 0.2657914 | 0.5872972 | 0 | 0.5872972
6 | 80 | 321 | 5 | 搁置 | 1.660121 | 1.793744 | 0 | 0 | 0 | 0:01:00.000 | 0:01:00.000 | 2024-10-19 21:32:34 | 0 | 0 | 0 | 0 | 0 | 0
6 | 81 | 322 | 2 | 恒流充电 | 1.961267 | 3.500241 | 0.06416382 | 0.06450775 | 0.2642198 | 4:05:45.300 | 4:05:45.300 | 2024-10-19 21:33:34 | -0.2642198 | 0.2642198 | 0 | -0.7080228 | 0.7080228 | 0
6 | 81 | 323 | 3 | 搁置 | 3.445111 | 3.173039 | 0 | 0 | 0 | 0:01:00.000 | 0:01:00.000 | 2024-10-20 01:39:19 | 0 | 0 | 0 | 0 | 0 | 0
6 | 81 | 324 | 4 | 恒流放电 | 3.119051 | 1.499997 | -0.06439985 | -0.06449539 | 0.2654693 | 4:06:57.100 | 4:06:57.100 | 2024-10-20 01:40:19 | 0.2654693 | 0 | 0.2654693 | 0.5904697 | 0 | 0.5904697
6 | 81 | 325 | 5 | 搁置 | 1.660157 | 1.793987 | 0 | 0 | 0 | 0:01:00.000 | 0:01:00.000 | 2024-10-20 05:47:16 | 0 | 0 | 0 | 0 | 0 | 0
6 | 82 | 326 | 2 | 恒流充电 | 1.959718 | 3.500278 | 0.06416951 | 0.06450678 | 0.2636881 | 4:05:15.800 | 4:05:15.800 | 2024-10-20 05:48:16 | -0.2636881 | 0.2636881 | 0 | -0.7066288 | 0.7066288 | 0
6 | 82 | 327 | 3 | 搁置 | 3.444057 | 3.172929 | 0 | 0 | 0 | 0:01:00.000 | 0:01:00.000 | 2024-10-20 09:53:31 | 0 | 0 | 0 | 0 | 0 | 0
6 | 82 | 328 | 4 | 恒流放电 | 3.118243 | 1.499964 | -0.06439282 | -0.06449527 | 0.2652433 | 4:06:44.400 | 4:06:44.400 | 2024-10-20 09:54:31 | 0.2652433 | 0 | 0.2652433 | 0.5920783 | 0 | 0.5920783
6 | 82 | 329 | 5 | 搁置 | 1.66243 | 1.796127 | 0 | 0 | 0 | 0:01:00.000 | 0:01:00.000 | 2024-10-20 14:01:16 | 0 | 0 | 0 | 0 | 0 | 0
6 | 83 | 330 | 2 | 恒流充电 | 1.964536 | 3.500171 | 0.06440651 | 0.06450908 | 0.2627725 | 4:04:24.600 | 4:04:24.600 | 2024-10-20 14:02:16 | -0.2627725 | 0.2627725 | 0 | -0.7041474 | 0.7041474 | 0
6 | 83 | 331 | 3 | 搁置 | 3.442573 | 3.171406 | 0 | 0 | 0 | 0:01:00.000 | 0:01:00.000 | 2024-10-20 18:06:39 | 0 | 0 | 0 | 0 | 0 | 0
6 | 83 | 332 | 4 | 恒流放电 | 3.114833 | 1.499986 | -0.06439149 | -0.0645023 | 0.2639348 | 4:05:31.100 | 4:05:31.100 | 2024-10-20 18:07:39 | 0.2639348 | 0 | 0.2639348 | 0.5899087 | 0 | 0.5899087
6 | 83 | 333 | 5 | 搁置 | 1.669169 | 1.799246 | 0 | 0 | 0 | 0:01:00.000 | 0:01:00.000 | 2024-10-20 22:13:11 | 0 | 0 | 0 | 0 | 0 | 0
6 | 84 | 334 | 2 | 恒流充电 | 1.976858 | 3.500213 | 0.06417895 | 0.06450509 | 0.2630847 | 4:04:41.700 | 4:04:41.700 | 2024-10-20 22:14:11 | -0.2630847 | 0.2630847 | 0 | -0.7054581 | 0.7054581 | 0
6 | 84 | 335 | 3 | 搁置 | 3.444031 | 3.173188 | 0 | 0 | 0 | 0:01:00.000 | 0:01:00.000 | 2024-10-21 02:18:52 | 0 | 0 | 0 | 0 | 0 | 0
6 | 84 | 336 | 4 | 恒流放电 | 3.120552 | 1.499929 | -0.06437466 | -0.06449527 | 0.2680288 | 4:09:19.900 | 4:09:19.900 | 2024-10-21 02:19:52 | 0.2680288 | 0 | 0.2680288 | 0.5968517 | 0 | 0.5968517
6 | 84 | 337 | 5 | 搁置 | 1.651588 | 1.772462 | 0 | 0 | 0 | 0:01:00.000 | 0:01:00.000 | 2024-10-21 06:29:12 | 0 | 0 | 0 | 0 | 0 | 0
6 | 85 | 338 | 2 | 恒流充电 | 1.929984375 | 3.500228 | 0.06431398 | 0.0645046 | 0.2661997 | 4:07:35.900 | 4:07:35.900 | 2024-10-21 06:30:12 | -0.2661997 | 0.2661997 | 0 | -0.7130206 | 0.7130206 | 0
6 | 85 | 339 | 3 | 搁置 | 3.442139 | 3.171849 | 0 | 0 | 0 | 0:01:00.000 | 0:01:00.000 | 2024-10-21 10:37:48 | 0 | 0 | 0 | 0 | 0 | 0
6 | 85 | 340 | 4 | 恒流放电 | 3.114872 | 1.499958 | -0.0643841 | -0.06449927 | 0.2642465 | 4:05:48.800 | 4:05:48.800 | 2024-10-21 10:38:48 | 0.2642465 | 0 | 0.2642465 | 0.5898151 | 0 | 0.5898151
6 | 85 | 341 | 5 | 搁置 | 1.671434 | 1.797312 | 0 | 0 | 0 | 0:01:00.000 | 0:01:00.000 | 2024-10-21 14:44:37 | 0 | 0 | 0 | 0 | 0 | 0
6 | 86 | 342 | 2 | 恒流充电 | 1.965587 | 3.500202 | 0.06438774 | 0.06450751 | 0.262604 | 4:04:15.000 | 4:04:15.000 | 2024-10-21 14:45:37 | -0.262604 | 0.262604 | 0 | -0.7047301 | 0.7047301 | 0
6 | 86 | 343 | 3 | 搁置 | 3.441462 | 3.172107 | 0 | 0 | 0 | 0:01:00.000 | 0:01:00.000 | 2024-10-21 18:49:51 | 0 | 0 | 0 | 0 | 0 | 0
6 | 86 | 344 | 4 | 恒流放电 | 3.113727 | 1.49995 | -0.06434257 | -0.06449708 | 0.2641799 | 4:05:44.900 | 4:05:44.900 | 2024-10-21 18:50:51 | 0.2641799 | 0 | 0.2641799 | 0.5875436 | 0 | 0.5875436
6 | 86 | 345 | 5 | 搁置 | 1.671096 | 1.795154 | 0 | 0 | 0 | 0:01:00.000 | 0:01:00.000 | 2024-10-21 22:56:36 | 0 | 0 | 0 | 0 | 0 | 0
6 | 87 | 346 | 2 | 恒流充电 | 1.963352 | 3.500226 | 0.06437514 | 0.06451017 | 0.2626184 | 4:04:15.900 | 4:04:15.900 | 2024-10-21 22:57:36 | -0.2626184 | 0.2626184 | 0 | -0.7044135 | 0.7044135 | 0
6 | 87 | 347 | 3 | 搁置 | 3.443899 | 3.1726 | 0 | 0 | 0 | 0:01:00.000 | 0:01:00.000 | 2024-10-22 03:01:52 | 0 | 0 | 0 | 0 | 0 | 0
6 | 87 | 348 | 4 | 恒流放电 | 3.11672 | 1.499998 | -0.06425682 | -0.06449987 | 0.2661998 | 4:07:37.500 | 4:07:37.500 | 2024-10-22 03:02:52 | 0.2661998 | 0 | 0.2661998 | 0.5940509 | 0 | 0.5940509
6 | 87 | 349 | 5 | 搁置 | 1.654125 | 1.779892 | 0 | 0 | 0 | 0:01:00.000 | 0:01:00.000 | 2024-10-22 07:10:29 | 0 | 0 | 0 | 0 | 0 | 0
6 | 88 | 350 | 2 | 恒流充电 | 1.938393 | 3.500234 | 0.06440093 | 0.0645064 | 0.2643731 | 4:05:53.700 | 4:05:53.700 | 2024-10-22 07:11:29 | -0.2643731 | 0.2643731 | 0 | -0.7087293 | 0.7087293 | 0
6 | 88 | 351 | 3 | 搁置 | 3.441391 | 3.171772 | 0 | 0 | 0 | 0:01:00.000 | 0:01:00.000 | 2024-10-22 11:17:22 | 0 | 0 | 0 | 0 | 0 | 0
6 | 88 | 352 | 4 | 恒流放电 | 3.113365 | 1.499967 | -0.06431483 | -0.06449927 | 0.2628627 | 4:04:31.400 | 4:04:31.400 | 2024-10-22 11:18:22 | 0.2628627 | 0 | 0.2628627 | 0.5799315 | 0 | 0.5799315
6 | 88 | 353 | 5 | 搁置 | 1.669764 | 1.796199 | 0 | 0 | 0 | 0:01:00.000 | 0:01:00.000 | 2024-10-22 15:22:54 | 0 | 0 | 0 | 0 | 0 | 0
6 | 89 | 354 | 2 | 恒流充电 | 1.972897 | 3.500148 | 0.06431387 | 0.0645064 | 0.2613081 | 4:03:02.800 | 4:03:02.800 | 2024-10-22 15:23:54 | -0.2613081 | 0.2613081 | 0 | -0.7006345 | 0.7006345 | 0
6 | 89 | 355 | 3 | 搁置 | 3.443036 | 3.172534 | 0 | 0 | 0 | 0:01:00.000 | 0:01:00.000 | 2024-10-22 19:26:56 | 0 | 0 | 0 | 0 | 0 | 0
6 | 89 | 356 | 4 | 恒流放电 | 3.116068 | 1.499998 | -0.06433155 | -0.06449491 | 0.2662532 | 4:07:40.500 | 4:07:40.500 | 2024-10-22 19:27:56 | 0.2662532 | 0 | 0.2662532 | 0.5939737 | 0 | 0.5939737
6 | 89 | 357 | 5 | 搁置 | 1.659273 | 1.777772 | 0 | 0 | 0 | 0:01:00.000 | 0:01:00.000 | 2024-10-22 23:35:36 | 0 | 0 | 0 | 0 | 0 | 0
6 | 90 | 358 | 2 | 恒流充电 | 1.939526 | 3.500079 | 0.06440771 | 0.06450375 | 0.2645706 | 4:06:05.100 | 4:06:05.100 | 2024-10-22 23:36:37 | -0.2645706 | 0.2645706 | 0 | -0.7092963 | 0.7092963 | 0
6 | 90 | 359 | 3 | 搁置 | 3.439818 | 3.171542 | 0 | 0 | 0 | 0:01:00.000 | 0:01:00.000 | 2024-10-23 03:42:41 | 0 | 0 | 0 | 0 | 0 | 0
6 | 90 | 360 | 4 | 恒流放电 | 3.115321 | 1.499964 | -0.06435359 | -0.0645006 | 0.263214 | 4:04:51.100 | 4:04:51.100 | 2024-10-23 03:43:41 | 0.263214 | 0 | 0.263214 | 0.5795051 | 0 | 0.5795051
6 | 90 | 361 | 5 | 搁置 | 1.67229 | 1.798938 | 0 | 0 | 0 | 0:01:00.000 | 0:01:00.000 | 2024-10-23 07:48:33 | 0 | 0 | 0 | 0 | 0 | 0
6 | 91 | 362 | 2 | 恒流充电 | 1.971023 | 3.500129 | 0.06439173 | 0.06450751 | 0.2614252 | 4:03:09.500 | 4:03:09.500 | 2024-10-23 07:49:33 | -0.2614252 | 0.2614252 | 0 | -0.7017729 | 0.7017729 | 0
6 | 91 | 363 | 3 | 搁置 | 3.4412 | 3.17185 | 0 | 0 | 0 | 0:01:00.000 | 0:01:00.000 | 2024-10-23 11:52:41 | 0 | 0 | 0 | 0 | 0 | 0
6 | 91 | 364 | 4 | 恒流放电 | 3.117332 | 1.499886 | -0.06432658 | -0.06449503 | 0.2618713 | 4:03:36.100 | 4:03:36.100 | 2024-10-23 11:53:41 | 0.2618713 | 0 | 0.2618713 | 0.5827209 | 0 | 0.5827209
6 | 91 | 365 | 5 | 搁置 | 1.673548 | 1.797571 | 0 | 0 | 0 | 0:01:00.000 | 0:01:00.000 | 2024-10-23 15:57:18 | 0 | 0 | 0 | 0 | 0 | 0
6 | 92 | 366 | 2 | 恒流充电 | 1.980452 | 3.50003 | 0.0642584 | 0.06450666 | 0.2601985 | 4:02:00.900 | 4:02:00.900 | 2024-10-23 15:58:18 | -0.2601985 | 0.2601985 | 0 | -0.6988203 | 0.6988203 | 0
6 | 92 | 367 | 3 | 搁置 | 3.441213 | 3.172353125 | 0 | 0 | 0 | 0:01:00.000 | 0:01:00.000 | 2024-10-23 20:00:18 | 0 | 0 | 0 | 0 | 0 | 0
6 | 92 | 368 | 4 | 恒流放电 | 3.117521 | 1.499884 | -0.06435431 | -0.06449369 | 0.2603959 | 4:02:13.900 | 4:02:13.900 | 2024-10-23 20:01:18 | 0.2603959 | 0 | 0.2603959 | 0.5753716 | 0 | 0.5753716
6 | 92 | 369 | 5 | 搁置 | 1.67397 | 1.794246 | 0 | 0 | 0 | 0:01:00.000 | 0:01:00.000 | 2024-10-24 00:03:31 | 0 | 0 | 0 | 0 | 0 | 0
6 | 93 | 370 | 2 | 恒流充电 | 1.974263 | 3.500221 | 0.06425815 | 0.06449939 | 0.2584934 | 4:00:26.300 | 4:00:26.300 | 2024-10-24 00:04:31 | -0.2584934 | 0.2584934 | 0 | -0.6953738 | 0.6953738 | 0
6 | 93 | 371 | 3 | 搁置 | 3.439104 | 3.173132 | 0 | 0 | 0 | 0:01:00.000 | 0:01:00.000 | 2024-10-24 04:04:58 | 0 | 0 | 0 | 0 | 0 | 0
6 | 93 | 372 | 4 | 恒流放电 | 3.112209375 | 1.499961 | -0.06429365 | -0.0644948 | 0.2593889 | 4:01:18.300 | 4:01:18.300 | 2024-10-24 04:05:58 | 0.2593889 | 0 | 0.2593889 | 0.5655601 | 0 | 0.5655601
6 | 93 | 373 | 5 | 搁置 | 1.682157 | 1.798495 | 0 | 0 | 0 | 0:01:00.000 | 0:01:00.000 | 2024-10-24 08:07:16 | 0 | 0 | 0 | 0 | 0 | 0
6 | 94 | 374 | 2 | 恒流充电 | 1.987885 | 3.500145 | 0.0642997 | 0.06450532 | 0.2579086 | 3:59:53.600 | 3:59:53.600 | 2024-10-24 08:08:16 | -0.2579086 | 0.2579086 | 0 | -0.6939358 | 0.6939358 | 0
6 | 94 | 375 | 3 | 搁置 | 3.438579 | 3.172642 | 0 | 0 | 0 | 0:01:00.000 | 0:01:00.000 | 2024-10-24 12:08:09 | 0 | 0 | 0 | 0 | 0 | 0
6 | 94 | 376 | 4 | 恒流放电 | 3.114292 | 1.842582 | -0.06436582 | -0.06450072 | 0.2196578 | 3:24:20.000 | 3:24:20.000 | 2024-10-24 12:09:09 | 0.2196578 | 0 | 0.2196578 | 0.5118749 | 0 | 0.5118749